## Sheet1
No. | Time( s) | Elongation( mm) | Force( N) | Stress( MPa) | Strain( %) | Stroke2( mm)
1 | 0 | 0.009 | 0 | 0 | 0.034 | 0.009
2 | 0.05 | 0.013 | 0 | 0 | 0.051 | 0.013
3 | 0.086 | 0.016 | 0 | 0 | 0.066 | 0.016
4 | 0.156 | 0.021 | 0 | 0 | 0.084 | 0.021
5 | 0.201 | 0.025 | 0.981 | 0.043 | 0.099 | 0.025
6 | 0.235 | 0.029 | 1.962 | 0.087 | 0.115 | 0.029
7 | 0.265 | 0.032 | 1.961 | 0.087 | 0.127 | 0.032
8 | 0.295 | 0.035 | 1.961 | 0.087 | 0.139 | 0.035
9 | 0.352 | 0.038 | 2.943 | 0.13 | 0.152 | 0.038
10 | 0.385 | 0.041 | 2.942 | 0.13 | 0.166 | 0.041
11 | 0.42 | 0.045 | 2.942 | 0.13 | 0.181 | 0.045
12 | 0.455 | 0.048 | 3.923 | 0.173 | 0.193 | 0.048
13 | 0.485 | 0.051 | 3.923 | 0.173 | 0.202 | 0.051
14 | 0.53 | 0.053 | 4.904 | 0.217 | 0.214 | 0.053
15 | 0.565 | 0.057 | 4.903 | 0.217 | 0.226 | 0.057
16 | 0.601 | 0.06 | 4.903 | 0.217 | 0.241 | 0.06
17 | 0.635 | 0.063 | 4.903 | 0.217 | 0.253 | 0.063
18 | 0.665 | 0.066 | 5.884 | 0.26 | 0.264 | 0.066
19 | 0.704 | 0.069 | 5.884 | 0.26 | 0.275 | 0.069
20 | 0.739 | 0.071 | 5.884 | 0.26 | 0.286 | 0.071
21 | 0.767 | 0.074 | 6.865 | 0.303 | 0.296 | 0.074
22 | 0.796 | 0.077 | 6.865 | 0.303 | 0.306 | 0.077
23 | 0.826 | 0.079 | 6.865 | 0.303 | 0.315 | 0.079
24 | 0.856 | 0.081 | 6.865 | 0.303 | 0.325 | 0.081
25 | 0.885 | 0.084 | 7.846 | 0.347 | 0.335 | 0.084
26 | 0.916 | 0.087 | 7.845 | 0.347 | 0.346 | 0.087
27 | 0.951 | 0.089 | 8.827 | 0.39 | 0.358 | 0.089
28 | 1.014 | 0.093 | 9.807 | 0.433 | 0.372 | 0.093
29 | 1.053 | 0.097 | 9.807 | 0.433 | 0.386 | 0.097
30 | 1.085 | 0.1 | 10.788 | 0.477 | 0.402 | 0.1
31 | 1.12 | 0.104 | 10.787 | 0.477 | 0.414 | 0.104
32 | 1.156 | 0.106 | 11.768 | 0.52 | 0.426 | 0.106
33 | 1.197 | 0.109 | 11.768 | 0.52 | 0.437 | 0.109
34 | 1.23 | 0.112 | 12.749 | 0.563 | 0.448 | 0.112
35 | 1.266 | 0.115 | 12.749 | 0.563 | 0.46 | 0.115
36 | 1.295 | 0.118 | 12.749 | 0.563 | 0.472 | 0.118
37 | 1.33 | 0.121 | 13.73 | 0.607 | 0.483 | 0.121
38 | 1.366 | 0.124 | 13.729 | 0.607 | 0.495 | 0.124
39 | 1.395 | 0.126 | 13.729 | 0.607 | 0.506 | 0.126
40 | 1.425 | 0.129 | 13.729 | 0.607 | 0.516 | 0.129
41 | 1.459 | 0.132 | 13.729 | 0.607 | 0.526 | 0.132
42 | 1.489 | 0.134 | 14.71 | 0.65 | 0.537 | 0.134
43 | 1.521 | 0.137 | 14.71 | 0.65 | 0.547 | 0.137
44 | 1.556 | 0.139 | 15.691 | 0.693 | 0.557 | 0.139
45 | 1.591 | 0.142 | 15.691 | 0.693 | 0.568 | 0.142
46 | 1.625 | 0.145 | 15.691 | 0.693 | 0.579 | 0.145
47 | 1.655 | 0.148 | 16.671 | 0.737 | 0.591 | 0.148
48 | 1.69 | 0.151 | 16.671 | 0.737 | 0.604 | 0.151
49 | 1.73 | 0.155 | 17.652 | 0.78 | 0.621 | 0.155
50 | 1.766 | 0.157 | 17.652 | 0.78 | 0.628 | 0.157
51 | 1.802 | 0.16 | 17.652 | 0.78 | 0.639 | 0.16
52 | 1.836 | 0.163 | 18.633 | 0.823 | 0.652 | 0.163
53 | 1.878 | 0.166 | 18.633 | 0.823 | 0.664 | 0.166
54 | 1.913 | 0.169 | 19.614 | 0.867 | 0.675 | 0.169
55 | 1.946 | 0.172 | 19.613 | 0.867 | 0.686 | 0.172
56 | 1.98 | 0.174 | 19.613 | 0.867 | 0.697 | 0.174
57 | 2.015 | 0.177 | 19.613 | 0.867 | 0.709 | 0.177
58 | 2.046 | 0.18 | 20.595 | 0.91 | 0.72 | 0.18
59 | 2.076 | 0.183 | 20.594 | 0.91 | 0.732 | 0.183
60 | 2.11 | 0.185 | 20.594 | 0.91 | 0.742 | 0.185
61 | 2.145 | 0.189 | 21.575 | 0.953 | 0.754 | 0.189
62 | 2.204 | 0.192 | 21.575 | 0.953 | 0.768 | 0.192
63 | 2.24 | 0.195 | 21.575 | 0.953 | 0.782 | 0.195
64 | 2.275 | 0.199 | 22.556 | 0.997 | 0.796 | 0.199
65 | 2.305 | 0.202 | 22.555 | 0.997 | 0.807 | 0.202
66 | 2.335 | 0.205 | 23.537 | 1.04 | 0.818 | 0.205
67 | 2.375 | 0.207 | 23.536 | 1.04 | 0.828 | 0.207
68 | 2.405 | 0.21 | 23.536 | 1.04 | 0.841 | 0.21
69 | 2.435 | 0.213 | 23.536 | 1.04 | 0.851 | 0.213
70 | 2.465 | 0.216 | 24.517 | 1.083 | 0.862 | 0.216
71 | 2.5 | 0.218 | 24.517 | 1.083 | 0.872 | 0.218
72 | 2.538 | 0.221 | 24.517 | 1.083 | 0.884 | 0.221
73 | 2.589 | 0.224 | 25.498 | 1.127 | 0.895 | 0.224
74 | 2.615 | 0.226 | 25.497 | 1.127 | 0.906 | 0.226
75 | 2.645 | 0.229 | 25.497 | 1.127 | 0.916 | 0.229
76 | 2.703 | 0.233 | 26.479 | 1.17 | 0.931 | 0.233
77 | 2.771 | 0.237 | 26.478 | 1.17 | 0.95 | 0.237
78 | 2.822 | 0.243 | 26.478 | 1.17 | 0.971 | 0.243
79 | 2.856 | 0.247 | 27.459 | 1.213 | 0.988 | 0.247
80 | 2.907 | 0.251 | 27.459 | 1.213 | 1.003 | 0.251
81 | 2.935 | 0.254 | 27.459 | 1.213 | 1.015 | 0.254
82 | 2.991 | 0.258 | 28.44 | 1.257 | 1.031 | 0.258
83 | 3.031 | 0.263 | 28.439 | 1.257 | 1.053 | 0.263
84 | 3.065 | 0.265 | 28.439 | 1.257 | 1.06 | 0.265
85 | 3.095 | 0.267 | 28.439 | 1.257 | 1.069 | 0.267
86 | 3.125 | 0.27 | 28.439 | 1.257 | 1.081 | 0.27
87 | 3.161 | 0.273 | 28.439 | 1.257 | 1.091 | 0.273
88 | 3.196 | 0.275 | 29.42 | 1.3 | 1.102 | 0.275
89 | 3.225 | 0.278 | 29.42 | 1.3 | 1.113 | 0.278
90 | 3.255 | 0.281 | 29.42 | 1.3 | 1.124 | 0.281
91 | 3.29 | 0.284 | 29.42 | 1.3 | 1.135 | 0.284
92 | 3.331 | 0.287 | 29.42 | 1.3 | 1.147 | 0.287
93 | 3.365 | 0.29 | 30.401 | 1.343 | 1.159 | 0.29
94 | 3.395 | 0.293 | 30.401 | 1.343 | 1.171 | 0.293
95 | 3.43 | 0.296 | 30.401 | 1.343 | 1.185 | 0.296
96 | 3.465 | 0.298 | 30.401 | 1.343 | 1.192 | 0.298
97 | 3.496 | 0.301 | 30.401 | 1.343 | 1.203 | 0.301
98 | 3.525 | 0.303 | 30.401 | 1.343 | 1.214 | 0.303
99 | 3.561 | 0.306 | 30.401 | 1.343 | 1.224 | 0.306
100 | 3.596 | 0.309 | 31.382 | 1.387 | 1.236 | 0.309
101 | 3.626 | 0.311 | 31.381 | 1.387 | 1.246 | 0.311
102 | 3.664 | 0.314 | 31.381 | 1.387 | 1.257 | 0.314
103 | 3.705 | 0.317 | 31.381 | 1.387 | 1.27 | 0.317
104 | 3.735 | 0.32 | 32.362 | 1.43 | 1.281 | 0.32
105 | 3.766 | 0.323 | 32.362 | 1.43 | 1.293 | 0.323
106 | 3.8 | 0.326 | 32.362 | 1.43 | 1.303 | 0.326
107 | 3.839 | 0.329 | 33.343 | 1.473 | 1.315 | 0.329
108 | 3.875 | 0.332 | 33.343 | 1.473 | 1.327 | 0.332
109 | 3.905 | 0.336 | 33.343 | 1.473 | 1.342 | 0.336
110 | 3.942 | 0.337 | 33.343 | 1.473 | 1.349 | 0.337
111 | 3.975 | 0.34 | 34.324 | 1.517 | 1.361 | 0.34
112 | 4.005 | 0.343 | 34.323 | 1.517 | 1.371 | 0.343
113 | 4.036 | 0.346 | 34.323 | 1.517 | 1.383 | 0.346
114 | 4.07 | 0.348 | 34.323 | 1.517 | 1.394 | 0.348
115 | 4.105 | 0.351 | 35.305 | 1.56 | 1.405 | 0.351
116 | 4.136 | 0.354 | 35.304 | 1.56 | 1.415 | 0.354
117 | 4.19 | 0.357 | 35.304 | 1.56 | 1.429 | 0.357
118 | 4.231 | 0.362 | 36.285 | 1.603 | 1.45 | 0.362
119 | 4.266 | 0.364 | 36.285 | 1.603 | 1.458 | 0.364
120 | 4.296 | 0.367 | 36.285 | 1.603 | 1.469 | 0.367
121 | 4.331 | 0.37 | 36.285 | 1.603 | 1.479 | 0.37
122 | 4.366 | 0.372 | 37.266 | 1.647 | 1.49 | 0.372
123 | 4.399 | 0.375 | 37.265 | 1.647 | 1.501 | 0.375
124 | 4.425 | 0.378 | 37.265 | 1.647 | 1.513 | 0.378
125 | 4.46 | 0.381 | 37.265 | 1.647 | 1.523 | 0.381
126 | 4.495 | 0.384 | 37.265 | 1.647 | 1.534 | 0.384
127 | 4.525 | 0.386 | 38.247 | 1.69 | 1.545 | 0.386
128 | 4.555 | 0.389 | 38.246 | 1.69 | 1.556 | 0.389
129 | 4.607 | 0.392 | 38.246 | 1.69 | 1.568 | 0.392
130 | 4.64 | 0.395 | 38.246 | 1.69 | 1.581 | 0.395
131 | 4.676 | 0.399 | 38.246 | 1.69 | 1.594 | 0.399
132 | 4.71 | 0.401 | 39.227 | 1.733 | 1.606 | 0.401
133 | 4.745 | 0.404 | 39.227 | 1.733 | 1.618 | 0.404
134 | 4.777 | 0.407 | 39.227 | 1.733 | 1.628 | 0.407
135 | 4.806 | 0.41 | 39.227 | 1.733 | 1.639 | 0.41
136 | 4.84 | 0.412 | 40.208 | 1.777 | 1.649 | 0.412
137 | 4.914 | 0.416 | 40.207 | 1.777 | 1.665 | 0.416
138 | 4.946 | 0.42 | 40.207 | 1.777 | 1.68 | 0.42
139 | 4.975 | 0.423 | 40.207 | 1.777 | 1.694 | 0.423
140 | 5.005 | 0.426 | 40.207 | 1.777 | 1.703 | 0.426
141 | 5.036 | 0.428 | 41.188 | 1.82 | 1.712 | 0.428
142 | 5.071 | 0.43 | 41.188 | 1.82 | 1.722 | 0.43
143 | 5.106 | 0.433 | 41.188 | 1.82 | 1.733 | 0.433
144 | 5.135 | 0.436 | 41.188 | 1.82 | 1.744 | 0.436
145 | 5.166 | 0.439 | 42.169 | 1.863 | 1.756 | 0.439
146 | 5.196 | 0.442 | 42.169 | 1.863 | 1.767 | 0.442
147 | 5.232 | 0.445 | 42.169 | 1.863 | 1.778 | 0.445
148 | 5.265 | 0.448 | 42.169 | 1.863 | 1.791 | 0.448
149 | 5.295 | 0.45 | 42.169 | 1.863 | 1.801 | 0.45
150 | 5.326 | 0.453 | 43.149 | 1.907 | 1.813 | 0.453
151 | 5.36 | 0.455 | 43.149 | 1.907 | 1.82 | 0.455
152 | 5.395 | 0.458 | 43.149 | 1.907 | 1.832 | 0.458
153 | 5.447 | 0.461 | 43.149 | 1.907 | 1.845 | 0.461
154 | 5.475 | 0.465 | 43.149 | 1.907 | 1.859 | 0.465
155 | 5.511 | 0.468 | 44.13 | 1.95 | 1.872 | 0.468
156 | 5.546 | 0.471 | 44.13 | 1.95 | 1.883 | 0.471
157 | 5.587 | 0.474 | 44.13 | 1.95 | 1.894 | 0.474
158 | 5.62 | 0.478 | 44.13 | 1.95 | 1.91 | 0.478
159 | 5.656 | 0.48 | 44.13 | 1.95 | 1.919 | 0.48
160 | 5.687 | 0.483 | 44.13 | 1.95 | 1.93 | 0.483
161 | 5.717 | 0.485 | 45.112 | 1.993 | 1.941 | 0.485
162 | 5.752 | 0.488 | 45.111 | 1.993 | 1.951 | 0.488
163 | 5.785 | 0.491 | 45.111 | 1.993 | 1.963 | 0.491
164 | 5.815 | 0.493 | 45.111 | 1.993 | 1.974 | 0.493
165 | 5.847 | 0.496 | 45.111 | 1.993 | 1.983 | 0.496
166 | 5.877 | 0.498 | 46.091 | 2.037 | 1.991 | 0.498
167 | 5.907 | 0.5 | 46.091 | 2.037 | 2.001 | 0.5
168 | 5.936 | 0.503 | 46.091 | 2.037 | 2.011 | 0.503
169 | 5.965 | 0.505 | 46.091 | 2.037 | 2.021 | 0.505
170 | 5.995 | 0.508 | 46.091 | 2.037 | 2.032 | 0.508
171 | 6.025 | 0.51 | 46.091 | 2.037 | 2.042 | 0.51
172 | 6.067 | 0.513 | 47.073 | 2.08 | 2.053 | 0.513
173 | 6.103 | 0.516 | 47.072 | 2.08 | 2.065 | 0.516
174 | 6.14 | 0.52 | 47.072 | 2.08 | 2.079 | 0.52
175 | 6.175 | 0.523 | 47.072 | 2.08 | 2.093 | 0.523
176 | 6.206 | 0.526 | 47.072 | 2.08 | 2.103 | 0.526
177 | 6.236 | 0.528 | 48.053 | 2.123 | 2.113 | 0.528
178 | 6.27 | 0.531 | 48.053 | 2.123 | 2.123 | 0.531
179 | 6.305 | 0.535 | 48.053 | 2.123 | 2.139 | 0.535
180 | 6.335 | 0.537 | 48.053 | 2.123 | 2.146 | 0.537
181 | 6.366 | 0.539 | 48.053 | 2.123 | 2.156 | 0.539
182 | 6.4 | 0.541 | 48.053 | 2.123 | 2.166 | 0.541
183 | 6.435 | 0.544 | 49.034 | 2.167 | 2.177 | 0.544
184 | 6.465 | 0.547 | 49.033 | 2.167 | 2.188 | 0.547
185 | 6.496 | 0.55 | 49.033 | 2.167 | 2.2 | 0.55
186 | 6.529 | 0.553 | 49.033 | 2.167 | 2.21 | 0.553
187 | 6.559 | 0.555 | 49.033 | 2.167 | 2.221 | 0.555
188 | 6.59 | 0.558 | 50.014 | 2.21 | 2.231 | 0.558
189 | 6.625 | 0.56 | 50.014 | 2.21 | 2.242 | 0.56
190 | 6.66 | 0.563 | 50.014 | 2.21 | 2.253 | 0.563
191 | 6.695 | 0.566 | 50.014 | 2.21 | 2.266 | 0.566
192 | 6.74 | 0.57 | 50.014 | 2.21 | 2.278 | 0.57
193 | 6.776 | 0.573 | 50.014 | 2.21 | 2.291 | 0.573
194 | 6.811 | 0.575 | 50.995 | 2.253 | 2.302 | 0.575
195 | 6.845 | 0.578 | 50.995 | 2.253 | 2.313 | 0.578
196 | 6.875 | 0.581 | 50.995 | 2.253 | 2.324 | 0.581
197 | 6.916 | 0.584 | 50.995 | 2.253 | 2.337 | 0.584
198 | 6.95 | 0.587 | 50.995 | 2.253 | 2.348 | 0.587
199 | 6.986 | 0.591 | 50.995 | 2.253 | 2.364 | 0.591
200 | 7.015 | 0.593 | 50.995 | 2.253 | 2.371 | 0.593
201 | 7.05 | 0.595 | 50.995 | 2.253 | 2.382 | 0.595
202 | 7.085 | 0.598 | 50.995 | 2.253 | 2.394 | 0.598
203 | 7.115 | 0.601 | 50.995 | 2.253 | 2.405 | 0.601
204 | 7.145 | 0.604 | 50.995 | 2.253 | 2.416 | 0.604
205 | 7.18 | 0.606 | 50.995 | 2.253 | 2.426 | 0.606
206 | 7.215 | 0.609 | 50.995 | 2.253 | 2.438 | 0.609
207 | 7.252 | 0.612 | 50.995 | 2.253 | 2.45 | 0.612
208 | 7.287 | 0.615 | 50.995 | 2.253 | 2.462 | 0.615
209 | 7.321 | 0.619 | 50.995 | 2.253 | 2.477 | 0.619
210 | 7.355 | 0.621 | 50.995 | 2.253 | 2.484 | 0.621
211 | 7.386 | 0.624 | 50.995 | 2.253 | 2.495 | 0.624
212 | 7.415 | 0.627 | 50.995 | 2.253 | 2.506 | 0.627
213 | 7.45 | 0.629 | 50.995 | 2.253 | 2.517 | 0.629
214 | 7.486 | 0.632 | 50.995 | 2.253 | 2.528 | 0.632
215 | 7.515 | 0.635 | 50.995 | 2.253 | 2.542 | 0.635
216 | 7.545 | 0.637 | 50.995 | 2.253 | 2.549 | 0.637
217 | 7.58 | 0.64 | 50.995 | 2.253 | 2.56 | 0.64
218 | 7.616 | 0.643 | 50.995 | 2.253 | 2.571 | 0.643
219 | 7.646 | 0.645 | 50.995 | 2.253 | 2.581 | 0.645
220 | 7.676 | 0.648 | 50.995 | 2.253 | 2.592 | 0.648
221 | 7.71 | 0.651 | 50.995 | 2.253 | 2.603 | 0.651
222 | 7.746 | 0.653 | 50.995 | 2.253 | 2.614 | 0.653
223 | 7.78 | 0.656 | 50.995 | 2.253 | 2.624 | 0.656
224 | 7.807 | 0.659 | 50.995 | 2.253 | 2.636 | 0.659
225 | 7.84 | 0.661 | 50.995 | 2.253 | 2.646 | 0.661
226 | 7.875 | 0.664 | 51.976 | 2.297 | 2.657 | 0.664
227 | 7.906 | 0.667 | 51.975 | 2.297 | 2.667 | 0.667
228 | 7.936 | 0.67 | 51.975 | 2.297 | 2.679 | 0.67
229 | 7.973 | 0.672 | 51.975 | 2.297 | 2.689 | 0.672
230 | 8.007 | 0.675 | 51.975 | 2.297 | 2.7 | 0.675
231 | 8.035 | 0.678 | 51.975 | 2.297 | 2.711 | 0.678
232 | 8.072 | 0.68 | 51.975 | 2.297 | 2.722 | 0.68
233 | 8.106 | 0.684 | 51.975 | 2.297 | 2.738 | 0.684
234 | 8.14 | 0.686 | 51.975 | 2.297 | 2.746 | 0.686
235 | 8.176 | 0.689 | 51.975 | 2.297 | 2.757 | 0.689
236 | 8.205 | 0.692 | 51.975 | 2.297 | 2.768 | 0.692
237 | 8.24 | 0.695 | 51.975 | 2.297 | 2.779 | 0.695
238 | 8.275 | 0.697 | 51.975 | 2.297 | 2.79 | 0.697
239 | 8.306 | 0.7 | 51.975 | 2.297 | 2.801 | 0.7
240 | 8.335 | 0.703 | 51.975 | 2.297 | 2.811 | 0.703
241 | 8.374 | 0.705 | 51.975 | 2.297 | 2.821 | 0.705
242 | 8.419 | 0.708 | 51.975 | 2.297 | 2.833 | 0.708
243 | 8.446 | 0.711 | 51.975 | 2.297 | 2.846 | 0.711
244 | 8.48 | 0.715 | 51.975 | 2.297 | 2.859 | 0.715
245 | 8.515 | 0.718 | 51.975 | 2.297 | 2.87 | 0.718
246 | 8.545 | 0.72 | 51.975 | 2.297 | 2.88 | 0.72
247 | 8.58 | 0.722 | 51.975 | 2.297 | 2.889 | 0.722
248 | 8.615 | 0.726 | 51.975 | 2.297 | 2.904 | 0.726
249 | 8.651 | 0.728 | 51.975 | 2.297 | 2.914 | 0.728
250 | 8.686 | 0.732 | 51.975 | 2.297 | 2.927 | 0.732
251 | 8.716 | 0.734 | 51.975 | 2.297 | 2.938 | 0.734
252 | 8.75 | 0.737 | 51.975 | 2.297 | 2.948 | 0.737
253 | 8.787 | 0.74 | 51.975 | 2.297 | 2.959 | 0.74
254 | 8.815 | 0.743 | 51.975 | 2.297 | 2.97 | 0.743
255 | 8.845 | 0.745 | 51.975 | 2.297 | 2.981 | 0.745
256 | 8.881 | 0.748 | 52.957 | 2.34 | 2.992 | 0.748
257 | 8.916 | 0.751 | 52.956 | 2.34 | 3.003 | 0.751
258 | 8.945 | 0.753 | 52.956 | 2.34 | 3.013 | 0.753
259 | 8.976 | 0.756 | 52.956 | 2.34 | 3.024 | 0.756
260 | 9.01 | 0.76 | 52.956 | 2.34 | 3.039 | 0.76
261 | 9.047 | 0.761 | 52.956 | 2.34 | 3.046 | 0.761
262 | 9.076 | 0.764 | 53.937 | 2.383 | 3.056 | 0.764
263 | 9.115 | 0.767 | 53.937 | 2.383 | 3.068 | 0.767
264 | 9.149 | 0.77 | 53.937 | 2.383 | 3.08 | 0.77
265 | 9.181 | 0.773 | 53.937 | 2.383 | 3.092 | 0.773
266 | 9.215 | 0.776 | 53.937 | 2.383 | 3.103 | 0.776
267 | 9.245 | 0.778 | 54.917 | 2.427 | 3.114 | 0.778
268 | 9.28 | 0.781 | 54.917 | 2.427 | 3.124 | 0.781
269 | 9.316 | 0.784 | 54.917 | 2.427 | 3.135 | 0.784
270 | 9.346 | 0.787 | 54.917 | 2.427 | 3.146 | 0.787
271 | 9.376 | 0.789 | 55.899 | 2.47 | 3.157 | 0.789
272 | 9.411 | 0.792 | 55.898 | 2.47 | 3.168 | 0.792
273 | 9.445 | 0.795 | 55.898 | 2.47 | 3.178 | 0.795
274 | 9.475 | 0.797 | 56.879 | 2.513 | 3.189 | 0.797
275 | 9.509 | 0.8 | 56.879 | 2.513 | 3.199 | 0.8
276 | 9.537 | 0.802 | 56.879 | 2.513 | 3.209 | 0.802
277 | 9.565 | 0.805 | 56.879 | 2.513 | 3.218 | 0.805
278 | 9.598 | 0.807 | 56.879 | 2.513 | 3.228 | 0.807
279 | 9.625 | 0.81 | 57.86 | 2.557 | 3.239 | 0.81
280 | 9.656 | 0.812 | 57.859 | 2.557 | 3.249 | 0.812
281 | 9.685 | 0.814 | 57.859 | 2.557 | 3.258 | 0.814
282 | 9.716 | 0.817 | 57.859 | 2.557 | 3.267 | 0.817
283 | 9.748 | 0.819 | 57.859 | 2.557 | 3.276 | 0.819
284 | 9.78 | 0.822 | 58.841 | 2.6 | 3.287 | 0.822
285 | 9.826 | 0.825 | 58.84 | 2.6 | 3.3 | 0.825
286 | 9.855 | 0.828 | 58.84 | 2.6 | 3.314 | 0.828
287 | 9.886 | 0.832 | 58.84 | 2.6 | 3.327 | 0.832
288 | 9.921 | 0.834 | 59.821 | 2.643 | 3.337 | 0.834
289 | 9.955 | 0.837 | 59.821 | 2.643 | 3.348 | 0.837
290 | 9.986 | 0.84 | 59.821 | 2.643 | 3.358 | 0.84
291 | 10.016 | 0.842 | 60.802 | 2.687 | 3.369 | 0.842
292 | 10.05 | 0.845 | 60.801 | 2.687 | 3.38 | 0.845
293 | 10.085 | 0.848 | 60.801 | 2.687 | 3.391 | 0.848
294 | 10.117 | 0.85 | 60.801 | 2.687 | 3.402 | 0.85
295 | 10.146 | 0.853 | 60.801 | 2.687 | 3.413 | 0.853
296 | 10.179 | 0.856 | 60.801 | 2.687 | 3.423 | 0.856
297 | 10.21 | 0.858 | 61.782 | 2.73 | 3.434 | 0.858
298 | 10.236 | 0.861 | 61.782 | 2.73 | 3.443 | 0.861
299 | 10.265 | 0.863 | 61.782 | 2.73 | 3.453 | 0.863
300 | 10.3 | 0.866 | 61.782 | 2.73 | 3.462 | 0.866
301 | 10.336 | 0.869 | 61.782 | 2.73 | 3.474 | 0.869
302 | 10.365 | 0.871 | 62.763 | 2.773 | 3.485 | 0.871
303 | 10.402 | 0.874 | 62.763 | 2.773 | 3.497 | 0.874
304 | 10.439 | 0.877 | 62.763 | 2.773 | 3.508 | 0.877
305 | 10.471 | 0.881 | 62.763 | 2.773 | 3.522 | 0.881
306 | 10.505 | 0.882 | 62.763 | 2.773 | 3.53 | 0.882
307 | 10.536 | 0.885 | 63.744 | 2.817 | 3.542 | 0.885
308 | 10.569 | 0.888 | 63.743 | 2.817 | 3.552 | 0.888
309 | 10.6 | 0.891 | 63.743 | 2.817 | 3.563 | 0.891
310 | 10.636 | 0.893 | 63.743 | 2.817 | 3.573 | 0.893
311 | 10.666 | 0.896 | 63.743 | 2.817 | 3.585 | 0.896
312 | 10.699 | 0.899 | 64.724 | 2.86 | 3.595 | 0.899
313 | 10.73 | 0.901 | 64.724 | 2.86 | 3.606 | 0.901
314 | 10.765 | 0.904 | 64.724 | 2.86 | 3.616 | 0.904
315 | 10.795 | 0.907 | 64.724 | 2.86 | 3.627 | 0.907
316 | 10.83 | 0.91 | 64.724 | 2.86 | 3.638 | 0.91
317 | 10.865 | 0.912 | 65.705 | 2.903 | 3.649 | 0.912
318 | 10.896 | 0.915 | 65.705 | 2.903 | 3.661 | 0.915
319 | 10.925 | 0.918 | 65.705 | 2.903 | 3.672 | 0.918
320 | 10.96 | 0.921 | 65.705 | 2.903 | 3.682 | 0.921
321 | 10.996 | 0.923 | 65.705 | 2.903 | 3.693 | 0.923
322 | 11.026 | 0.926 | 66.686 | 2.947 | 3.704 | 0.926
323 | 11.055 | 0.929 | 66.685 | 2.947 | 3.715 | 0.929
324 | 11.09 | 0.931 | 66.685 | 2.947 | 3.726 | 0.931
325 | 11.125 | 0.935 | 66.685 | 2.947 | 3.74 | 0.935
326 | 11.156 | 0.937 | 66.685 | 2.947 | 3.747 | 0.937
327 | 11.185 | 0.939 | 66.685 | 2.947 | 3.758 | 0.939
328 | 11.215 | 0.942 | 67.666 | 2.99 | 3.766 | 0.942
329 | 11.246 | 0.944 | 67.666 | 2.99 | 3.776 | 0.944
330 | 11.275 | 0.946 | 67.666 | 2.99 | 3.786 | 0.946
331 | 11.307 | 0.949 | 67.666 | 2.99 | 3.798 | 0.949
332 | 11.341 | 0.952 | 67.666 | 2.99 | 3.809 | 0.952
333 | 11.376 | 0.955 | 68.647 | 3.033 | 3.82 | 0.955
334 | 11.405 | 0.958 | 68.647 | 3.033 | 3.83 | 0.958
335 | 11.436 | 0.96 | 68.647 | 3.033 | 3.842 | 0.96
336 | 11.47 | 0.963 | 68.647 | 3.033 | 3.852 | 0.963
337 | 11.523 | 0.966 | 68.647 | 3.033 | 3.865 | 0.966
338 | 11.555 | 0.969 | 68.647 | 3.033 | 3.878 | 0.969
339 | 11.591 | 0.974 | 69.627 | 3.077 | 3.895 | 0.974
340 | 11.626 | 0.976 | 69.627 | 3.077 | 3.903 | 0.976
341 | 11.656 | 0.978 | 69.627 | 3.077 | 3.913 | 0.978
342 | 11.69 | 0.981 | 69.627 | 3.077 | 3.922 | 0.981
343 | 11.733 | 0.983 | 69.627 | 3.077 | 3.933 | 0.983
344 | 11.765 | 0.987 | 70.608 | 3.12 | 3.946 | 0.987
345 | 11.796 | 0.99 | 70.608 | 3.12 | 3.959 | 0.99
346 | 11.825 | 0.993 | 70.608 | 3.12 | 3.97 | 0.993
347 | 11.86 | 0.995 | 70.608 | 3.12 | 3.98 | 0.995
348 | 11.895 | 0.998 | 70.608 | 3.12 | 3.991 | 0.998
349 | 11.925 | 1.001 | 71.589 | 3.163 | 4.002 | 1.001
350 | 11.956 | 1.004 | 71.589 | 3.163 | 4.014 | 1.004
351 | 11.991 | 1.006 | 71.589 | 3.163 | 4.025 | 1.006
352 | 12.028 | 1.009 | 71.589 | 3.163 | 4.036 | 1.009
353 | 12.055 | 1.012 | 71.589 | 3.163 | 4.046 | 1.012
354 | 12.085 | 1.014 | 72.57 | 3.207 | 4.057 | 1.014
355 | 12.12 | 1.018 | 72.569 | 3.207 | 4.072 | 1.018
356 | 12.156 | 1.02 | 72.569 | 3.207 | 4.079 | 1.02
357 | 12.187 | 1.022 | 72.569 | 3.207 | 4.089 | 1.022
358 | 12.223 | 1.025 | 72.569 | 3.207 | 4.1 | 1.025
359 | 12.255 | 1.028 | 73.55 | 3.25 | 4.112 | 1.028
360 | 12.29 | 1.031 | 73.55 | 3.25 | 4.124 | 1.031
361 | 12.325 | 1.034 | 73.55 | 3.25 | 4.136 | 1.034
362 | 12.365 | 1.037 | 73.55 | 3.25 | 4.147 | 1.037
363 | 12.401 | 1.04 | 73.55 | 3.25 | 4.159 | 1.04
364 | 12.435 | 1.043 | 73.55 | 3.25 | 4.171 | 1.043
365 | 12.465 | 1.047 | 74.531 | 3.293 | 4.186 | 1.047
366 | 12.5 | 1.048 | 74.531 | 3.293 | 4.194 | 1.048
367 | 12.535 | 1.051 | 74.531 | 3.293 | 4.205 | 1.051
368 | 12.566 | 1.054 | 74.531 | 3.293 | 4.216 | 1.054
369 | 12.595 | 1.057 | 75.512 | 3.337 | 4.226 | 1.057
370 | 12.63 | 1.06 | 75.511 | 3.337 | 4.24 | 1.06
371 | 12.665 | 1.062 | 75.511 | 3.337 | 4.248 | 1.062
372 | 12.695 | 1.065 | 75.511 | 3.337 | 4.259 | 1.065
373 | 12.738 | 1.068 | 75.511 | 3.337 | 4.271 | 1.068
374 | 12.77 | 1.07 | 76.492 | 3.38 | 4.282 | 1.07
375 | 12.805 | 1.074 | 76.492 | 3.38 | 4.295 | 1.074
376 | 12.837 | 1.076 | 76.492 | 3.38 | 4.305 | 1.076
377 | 12.865 | 1.079 | 76.492 | 3.38 | 4.316 | 1.079
378 | 12.9 | 1.081 | 76.492 | 3.38 | 4.326 | 1.081
379 | 12.936 | 1.084 | 76.492 | 3.38 | 4.337 | 1.084
380 | 12.965 | 1.087 | 77.473 | 3.423 | 4.348 | 1.087
381 | 12.995 | 1.09 | 77.473 | 3.423 | 4.359 | 1.09
382 | 13.032 | 1.093 | 77.473 | 3.423 | 4.37 | 1.093
383 | 13.065 | 1.095 | 77.473 | 3.423 | 4.381 | 1.095
384 | 13.095 | 1.098 | 77.473 | 3.423 | 4.392 | 1.098
385 | 13.126 | 1.102 | 78.453 | 3.467 | 4.406 | 1.102
386 | 13.16 | 1.103 | 78.453 | 3.467 | 4.413 | 1.103
387 | 13.195 | 1.106 | 78.453 | 3.467 | 4.424 | 1.106
388 | 13.229 | 1.109 | 78.453 | 3.467 | 4.435 | 1.109
389 | 13.255 | 1.111 | 78.453 | 3.467 | 4.446 | 1.111
390 | 13.29 | 1.114 | 79.435 | 3.51 | 4.456 | 1.114
391 | 13.319 | 1.117 | 79.434 | 3.51 | 4.467 | 1.117
392 | 13.345 | 1.119 | 79.434 | 3.51 | 4.476 | 1.119
393 | 13.375 | 1.121 | 79.434 | 3.51 | 4.485 | 1.121
394 | 13.412 | 1.124 | 79.434 | 3.51 | 4.495 | 1.124
395 | 13.445 | 1.127 | 80.415 | 3.553 | 4.507 | 1.127
396 | 13.475 | 1.129 | 80.415 | 3.553 | 4.517 | 1.129
397 | 13.506 | 1.132 | 80.415 | 3.553 | 4.528 | 1.132
398 | 13.543 | 1.135 | 80.415 | 3.553 | 4.539 | 1.135
399 | 13.577 | 1.138 | 80.415 | 3.553 | 4.551 | 1.138
400 | 13.606 | 1.14 | 80.415 | 3.553 | 4.561 | 1.14
401 | 13.635 | 1.143 | 81.395 | 3.597 | 4.572 | 1.143
402 | 13.67 | 1.145 | 81.395 | 3.597 | 4.582 | 1.145
403 | 13.705 | 1.148 | 81.395 | 3.597 | 4.594 | 1.148
404 | 13.735 | 1.151 | 81.395 | 3.597 | 4.604 | 1.151
405 | 13.765 | 1.154 | 82.377 | 3.64 | 4.615 | 1.154
406 | 13.8 | 1.156 | 82.376 | 3.64 | 4.625 | 1.156
407 | 13.852 | 1.16 | 82.376 | 3.64 | 4.639 | 1.16
408 | 13.885 | 1.163 | 82.376 | 3.64 | 4.652 | 1.163
409 | 13.917 | 1.166 | 82.376 | 3.64 | 4.665 | 1.166
410 | 13.949 | 1.169 | 82.376 | 3.64 | 4.676 | 1.169
411 | 13.98 | 1.172 | 83.357 | 3.683 | 4.687 | 1.172
412 | 14.015 | 1.174 | 83.357 | 3.683 | 4.697 | 1.174
413 | 14.045 | 1.177 | 83.357 | 3.683 | 4.708 | 1.177
414 | 14.08 | 1.181 | 83.357 | 3.683 | 4.723 | 1.181
415 | 14.115 | 1.182 | 84.338 | 3.727 | 4.73 | 1.182
416 | 14.145 | 1.185 | 84.337 | 3.727 | 4.74 | 1.185
417 | 14.185 | 1.188 | 84.337 | 3.727 | 4.752 | 1.188
418 | 14.22 | 1.192 | 84.337 | 3.727 | 4.769 | 1.192
419 | 14.256 | 1.194 | 84.337 | 3.727 | 4.777 | 1.194
420 | 14.285 | 1.197 | 85.318 | 3.77 | 4.787 | 1.197
421 | 14.32 | 1.2 | 85.318 | 3.77 | 4.798 | 1.2
422 | 14.361 | 1.203 | 85.318 | 3.77 | 4.811 | 1.203
423 | 14.397 | 1.206 | 85.318 | 3.77 | 4.823 | 1.206
424 | 14.425 | 1.209 | 85.318 | 3.77 | 4.835 | 1.209
425 | 14.46 | 1.211 | 85.318 | 3.77 | 4.845 | 1.211
426 | 14.497 | 1.214 | 86.299 | 3.813 | 4.856 | 1.214
427 | 14.527 | 1.217 | 86.299 | 3.813 | 4.866 | 1.217
428 | 14.555 | 1.219 | 86.299 | 3.813 | 4.878 | 1.219
429 | 14.59 | 1.222 | 86.299 | 3.813 | 4.888 | 1.222
430 | 14.626 | 1.226 | 87.279 | 3.857 | 4.903 | 1.226
431 | 14.655 | 1.227 | 87.279 | 3.857 | 4.91 | 1.227
432 | 14.686 | 1.23 | 87.279 | 3.857 | 4.921 | 1.23
433 | 14.731 | 1.233 | 87.279 | 3.857 | 4.932 | 1.233
434 | 14.765 | 1.236 | 87.279 | 3.857 | 4.945 | 1.236
435 | 14.795 | 1.239 | 87.279 | 3.857 | 4.956 | 1.239
436 | 14.825 | 1.242 | 88.26 | 3.9 | 4.967 | 1.242
437 | 14.859 | 1.244 | 88.26 | 3.9 | 4.978 | 1.244
438 | 14.89 | 1.247 | 88.26 | 3.9 | 4.989 | 1.247
439 | 14.926 | 1.25 | 88.26 | 3.9 | 4.999 | 1.25
440 | 14.955 | 1.252 | 88.26 | 3.9 | 5.01 | 1.252
441 | 14.985 | 1.255 | 88.26 | 3.9 | 5.019 | 1.255
442 | 15.026 | 1.257 | 89.241 | 3.943 | 5.029 | 1.257
443 | 15.055 | 1.26 | 89.241 | 3.943 | 5.04 | 1.26
444 | 15.089 | 1.263 | 89.241 | 3.943 | 5.053 | 1.263
445 | 15.12 | 1.267 | 89.241 | 3.943 | 5.068 | 1.267
446 | 15.156 | 1.269 | 89.241 | 3.943 | 5.076 | 1.269
447 | 15.187 | 1.272 | 90.222 | 3.987 | 5.086 | 1.272
448 | 15.216 | 1.274 | 90.221 | 3.987 | 5.097 | 1.274
449 | 15.251 | 1.277 | 90.221 | 3.987 | 5.107 | 1.277
450 | 15.287 | 1.28 | 90.221 | 3.987 | 5.118 | 1.28
451 | 15.315 | 1.282 | 90.221 | 3.987 | 5.129 | 1.282
452 | 15.349 | 1.285 | 91.202 | 4.03 | 5.14 | 1.285
453 | 15.379 | 1.288 | 91.202 | 4.03 | 5.151 | 1.288
454 | 15.41 | 1.29 | 91.202 | 4.03 | 5.162 | 1.29
455 | 15.445 | 1.293 | 91.202 | 4.03 | 5.172 | 1.293
456 | 15.475 | 1.296 | 91.202 | 4.03 | 5.183 | 1.296
457 | 15.512 | 1.298 | 91.202 | 4.03 | 5.193 | 1.298
458 | 15.545 | 1.301 | 92.183 | 4.073 | 5.204 | 1.301
459 | 15.575 | 1.304 | 92.183 | 4.073 | 5.215 | 1.304
460 | 15.605 | 1.307 | 92.183 | 4.073 | 5.23 | 1.307
461 | 15.639 | 1.309 | 92.183 | 4.073 | 5.237 | 1.309
462 | 15.67 | 1.312 | 92.183 | 4.073 | 5.248 | 1.312
463 | 15.705 | 1.315 | 93.163 | 4.117 | 5.259 | 1.315
464 | 15.736 | 1.317 | 93.163 | 4.117 | 5.27 | 1.317
465 | 15.779 | 1.32 | 93.163 | 4.117 | 5.28 | 1.32
466 | 15.81 | 1.323 | 93.163 | 4.117 | 5.292 | 1.323
467 | 15.846 | 1.326 | 94.145 | 4.16 | 5.304 | 1.326
468 | 15.881 | 1.329 | 94.144 | 4.16 | 5.316 | 1.329
469 | 15.915 | 1.333 | 94.144 | 4.16 | 5.331 | 1.333
470 | 15.945 | 1.334 | 94.144 | 4.16 | 5.338 | 1.334
471 | 15.976 | 1.337 | 94.144 | 4.16 | 5.349 | 1.337
472 | 16.01 | 1.34 | 94.144 | 4.16 | 5.359 | 1.34
473 | 16.046 | 1.343 | 95.125 | 4.203 | 5.371 | 1.343
474 | 16.078 | 1.345 | 95.125 | 4.203 | 5.382 | 1.345
475 | 16.106 | 1.348 | 95.125 | 4.203 | 5.392 | 1.348
476 | 16.14 | 1.351 | 95.125 | 4.203 | 5.402 | 1.351
477 | 16.2 | 1.354 | 96.106 | 4.247 | 5.417 | 1.354
478 | 16.227 | 1.357 | 96.105 | 4.247 | 5.429 | 1.357
479 | 16.255 | 1.361 | 96.105 | 4.247 | 5.442 | 1.361
480 | 16.29 | 1.364 | 96.105 | 4.247 | 5.457 | 1.364
481 | 16.327 | 1.366 | 96.105 | 4.247 | 5.464 | 1.366
482 | 16.355 | 1.369 | 97.086 | 4.29 | 5.475 | 1.369
483 | 16.396 | 1.372 | 97.086 | 4.29 | 5.487 | 1.372
484 | 16.432 | 1.375 | 97.086 | 4.29 | 5.499 | 1.375
485 | 16.465 | 1.378 | 97.086 | 4.29 | 5.511 | 1.378
486 | 16.496 | 1.38 | 97.086 | 4.29 | 5.521 | 1.38
487 | 16.53 | 1.383 | 97.086 | 4.29 | 5.532 | 1.383
488 | 16.565 | 1.386 | 98.067 | 4.333 | 5.544 | 1.386
489 | 16.595 | 1.388 | 98.066 | 4.333 | 5.554 | 1.388
490 | 16.626 | 1.391 | 98.066 | 4.333 | 5.565 | 1.391
491 | 16.66 | 1.394 | 98.066 | 4.333 | 5.575 | 1.394
492 | 16.696 | 1.397 | 99.047 | 4.377 | 5.587 | 1.397
493 | 16.725 | 1.401 | 99.047 | 4.377 | 5.602 | 1.401
494 | 16.757 | 1.402 | 99.047 | 4.377 | 5.608 | 1.402
495 | 16.791 | 1.405 | 99.047 | 4.377 | 5.618 | 1.405
496 | 16.825 | 1.408 | 99.047 | 4.377 | 5.63 | 1.408
497 | 16.862 | 1.41 | 100.028 | 4.42 | 5.642 | 1.41
498 | 16.896 | 1.414 | 100.028 | 4.42 | 5.654 | 1.414
499 | 16.929 | 1.416 | 100.028 | 4.42 | 5.665 | 1.416
500 | 16.96 | 1.419 | 100.028 | 4.42 | 5.676 | 1.419
501 | 16.995 | 1.422 | 100.028 | 4.42 | 5.687 | 1.422
502 | 17.025 | 1.424 | 100.028 | 4.42 | 5.698 | 1.424
503 | 17.06 | 1.427 | 101.009 | 4.463 | 5.709 | 1.427
504 | 17.097 | 1.43 | 101.008 | 4.463 | 5.72 | 1.43
505 | 17.125 | 1.433 | 101.008 | 4.463 | 5.734 | 1.433
506 | 17.155 | 1.435 | 101.008 | 4.463 | 5.741 | 1.435
507 | 17.19 | 1.438 | 101.99 | 4.507 | 5.751 | 1.438
508 | 17.225 | 1.44 | 101.989 | 4.507 | 5.762 | 1.44
509 | 17.256 | 1.443 | 101.989 | 4.507 | 5.773 | 1.443
510 | 17.293 | 1.446 | 101.989 | 4.507 | 5.784 | 1.446
511 | 17.326 | 1.449 | 101.989 | 4.507 | 5.795 | 1.449
512 | 17.362 | 1.452 | 101.989 | 4.507 | 5.807 | 1.452
513 | 17.395 | 1.455 | 102.97 | 4.55 | 5.819 | 1.455
514 | 17.43 | 1.459 | 102.97 | 4.55 | 5.835 | 1.459
515 | 17.465 | 1.461 | 102.97 | 4.55 | 5.843 | 1.461
516 | 17.496 | 1.463 | 102.97 | 4.55 | 5.853 | 1.463
517 | 17.525 | 1.466 | 102.97 | 4.55 | 5.864 | 1.466
518 | 17.56 | 1.468 | 103.951 | 4.593 | 5.874 | 1.468
519 | 17.595 | 1.472 | 103.95 | 4.593 | 5.886 | 1.472
520 | 17.626 | 1.474 | 103.95 | 4.593 | 5.897 | 1.474
521 | 17.656 | 1.477 | 103.95 | 4.593 | 5.907 | 1.477
522 | 17.695 | 1.48 | 103.95 | 4.593 | 5.918 | 1.48
523 | 17.73 | 1.484 | 104.931 | 4.637 | 5.936 | 1.484
524 | 17.765 | 1.486 | 104.931 | 4.637 | 5.943 | 1.486
525 | 17.795 | 1.488 | 104.931 | 4.637 | 5.953 | 1.488
526 | 17.831 | 1.491 | 104.931 | 4.637 | 5.963 | 1.491
527 | 17.874 | 1.494 | 104.931 | 4.637 | 5.975 | 1.494
528 | 17.911 | 1.497 | 105.913 | 4.68 | 5.989 | 1.497
529 | 17.95 | 1.501 | 105.912 | 4.68 | 6.003 | 1.501
530 | 17.985 | 1.504 | 105.912 | 4.68 | 6.016 | 1.504
531 | 18.015 | 1.506 | 105.912 | 4.68 | 6.026 | 1.506
532 | 18.049 | 1.509 | 106.893 | 4.723 | 6.036 | 1.509
533 | 18.085 | 1.511 | 106.892 | 4.723 | 6.045 | 1.511
534 | 18.117 | 1.514 | 106.892 | 4.723 | 6.055 | 1.514
535 | 18.145 | 1.517 | 106.892 | 4.723 | 6.066 | 1.517
536 | 18.176 | 1.52 | 106.892 | 4.723 | 6.078 | 1.52
537 | 18.209 | 1.522 | 106.892 | 4.723 | 6.089 | 1.522
538 | 18.236 | 1.525 | 107.874 | 4.767 | 6.098 | 1.525
539 | 18.267 | 1.527 | 107.873 | 4.767 | 6.108 | 1.527
540 | 18.295 | 1.529 | 107.873 | 4.767 | 6.118 | 1.529
541 | 18.325 | 1.532 | 107.873 | 4.767 | 6.129 | 1.532
542 | 18.36 | 1.535 | 107.873 | 4.767 | 6.14 | 1.535
543 | 18.395 | 1.539 | 108.854 | 4.81 | 6.155 | 1.539
544 | 18.427 | 1.541 | 108.854 | 4.81 | 6.162 | 1.541
545 | 18.455 | 1.543 | 108.854 | 4.81 | 6.173 | 1.543
546 | 18.491 | 1.546 | 108.854 | 4.81 | 6.184 | 1.546
547 | 18.527 | 1.549 | 108.854 | 4.81 | 6.195 | 1.549
548 | 18.565 | 1.552 | 109.835 | 4.854 | 6.207 | 1.552
549 | 18.6 | 1.555 | 109.834 | 4.853 | 6.219 | 1.555
550 | 18.635 | 1.558 | 109.834 | 4.853 | 6.232 | 1.558
551 | 18.665 | 1.561 | 109.834 | 4.853 | 6.242 | 1.561
552 | 18.712 | 1.564 | 109.834 | 4.853 | 6.254 | 1.564
553 | 18.746 | 1.567 | 110.816 | 4.897 | 6.266 | 1.567
554 | 18.779 | 1.57 | 110.815 | 4.897 | 6.279 | 1.57
555 | 18.807 | 1.573 | 110.815 | 4.897 | 6.292 | 1.573
556 | 18.835 | 1.575 | 110.815 | 4.897 | 6.299 | 1.575
557 | 18.87 | 1.577 | 110.815 | 4.897 | 6.31 | 1.577
558 | 18.899 | 1.58 | 110.815 | 4.897 | 6.32 | 1.58
559 | 18.925 | 1.582 | 111.796 | 4.94 | 6.329 | 1.582
560 | 18.956 | 1.585 | 111.796 | 4.94 | 6.339 | 1.585
561 | 18.996 | 1.587 | 111.796 | 4.94 | 6.35 | 1.587
562 | 19.033 | 1.591 | 111.796 | 4.94 | 6.363 | 1.591
563 | 19.065 | 1.594 | 111.796 | 4.94 | 6.374 | 1.594
564 | 19.096 | 1.596 | 111.796 | 4.94 | 6.386 | 1.596
565 | 19.13 | 1.6 | 112.776 | 4.983 | 6.4 | 1.6
566 | 19.166 | 1.602 | 112.776 | 4.983 | 6.407 | 1.602
567 | 19.195 | 1.604 | 112.776 | 4.983 | 6.418 | 1.604
568 | 19.242 | 1.607 | 112.776 | 4.983 | 6.43 | 1.607
569 | 19.276 | 1.611 | 113.758 | 5.027 | 6.442 | 1.611
570 | 19.311 | 1.614 | 113.757 | 5.027 | 6.455 | 1.614
571 | 19.345 | 1.617 | 113.757 | 5.027 | 6.467 | 1.617
572 | 19.398 | 1.62 | 113.757 | 5.027 | 6.481 | 1.62
573 | 19.43 | 1.625 | 113.757 | 5.027 | 6.5 | 1.625
574 | 19.465 | 1.627 | 114.738 | 5.07 | 6.507 | 1.627
575 | 19.495 | 1.63 | 114.738 | 5.07 | 6.518 | 1.63
576 | 19.531 | 1.632 | 114.738 | 5.07 | 6.529 | 1.632
577 | 19.565 | 1.635 | 114.738 | 5.07 | 6.54 | 1.635
578 | 19.595 | 1.638 | 114.738 | 5.07 | 6.551 | 1.638
579 | 19.625 | 1.641 | 115.718 | 5.113 | 6.565 | 1.641
580 | 19.66 | 1.643 | 115.718 | 5.113 | 6.572 | 1.643
581 | 19.696 | 1.646 | 115.718 | 5.113 | 6.583 | 1.646
582 | 19.726 | 1.648 | 115.718 | 5.113 | 6.594 | 1.648
583 | 19.755 | 1.651 | 115.718 | 5.113 | 6.605 | 1.651
584 | 19.789 | 1.654 | 115.718 | 5.113 | 6.615 | 1.654
585 | 19.819 | 1.656 | 116.7 | 5.157 | 6.625 | 1.656
586 | 19.846 | 1.659 | 116.699 | 5.157 | 6.635 | 1.659
587 | 19.897 | 1.662 | 116.699 | 5.157 | 6.647 | 1.662
588 | 19.93 | 1.665 | 116.699 | 5.157 | 6.66 | 1.665
589 | 19.966 | 1.668 | 116.699 | 5.157 | 6.673 | 1.668
590 | 20.009 | 1.671 | 117.68 | 5.2 | 6.685 | 1.671
591 | 20.041 | 1.674 | 117.68 | 5.2 | 6.697 | 1.674
592 | 20.081 | 1.678 | 117.68 | 5.2 | 6.711 | 1.678
593 | 20.116 | 1.682 | 118.66 | 5.244 | 6.727 | 1.682
594 | 20.15 | 1.683 | 118.66 | 5.244 | 6.734 | 1.683
595 | 20.185 | 1.686 | 118.66 | 5.244 | 6.745 | 1.686
596 | 20.216 | 1.689 | 118.66 | 5.244 | 6.757 | 1.689
597 | 20.246 | 1.692 | 118.66 | 5.244 | 6.767 | 1.692
598 | 20.282 | 1.694 | 118.66 | 5.244 | 6.776 | 1.694
599 | 20.315 | 1.697 | 118.66 | 5.244 | 6.788 | 1.697
600 | 20.345 | 1.7 | 119.641 | 5.287 | 6.799 | 1.7
601 | 20.375 | 1.703 | 119.641 | 5.287 | 6.811 | 1.703
602 | 20.414 | 1.705 | 119.641 | 5.287 | 6.821 | 1.705
603 | 20.447 | 1.708 | 119.641 | 5.287 | 6.833 | 1.708
604 | 20.477 | 1.711 | 119.641 | 5.287 | 6.843 | 1.711
605 | 20.505 | 1.714 | 120.622 | 5.33 | 6.856 | 1.714
606 | 20.54 | 1.716 | 120.622 | 5.33 | 6.864 | 1.716
607 | 20.576 | 1.719 | 120.622 | 5.33 | 6.876 | 1.719
608 | 20.609 | 1.722 | 120.622 | 5.33 | 6.886 | 1.722
609 | 20.636 | 1.724 | 120.622 | 5.33 | 6.897 | 1.724
610 | 20.669 | 1.727 | 120.622 | 5.33 | 6.907 | 1.727
611 | 20.7 | 1.729 | 120.622 | 5.33 | 6.918 | 1.729
612 | 20.736 | 1.732 | 121.603 | 5.374 | 6.929 | 1.732
613 | 20.766 | 1.735 | 121.602 | 5.374 | 6.94 | 1.735
614 | 20.801 | 1.738 | 121.602 | 5.374 | 6.951 | 1.738
615 | 20.835 | 1.741 | 121.602 | 5.374 | 6.962 | 1.741
616 | 20.865 | 1.743 | 121.602 | 5.374 | 6.973 | 1.743
617 | 20.895 | 1.746 | 122.583 | 5.417 | 6.984 | 1.746
618 | 20.931 | 1.749 | 122.583 | 5.417 | 6.998 | 1.749
619 | 20.965 | 1.751 | 122.583 | 5.417 | 7.006 | 1.751
620 | 20.996 | 1.754 | 122.583 | 5.417 | 7.016 | 1.754
621 | 21.026 | 1.757 | 122.583 | 5.417 | 7.026 | 1.757
622 | 21.066 | 1.759 | 122.583 | 5.417 | 7.038 | 1.759
623 | 21.103 | 1.763 | 123.564 | 5.46 | 7.05 | 1.763
624 | 21.136 | 1.766 | 123.564 | 5.46 | 7.062 | 1.766
625 | 21.165 | 1.768 | 123.564 | 5.46 | 7.073 | 1.768
626 | 21.199 | 1.771 | 123.564 | 5.46 | 7.084 | 1.771
627 | 21.23 | 1.774 | 123.564 | 5.46 | 7.095 | 1.774
628 | 21.265 | 1.776 | 123.564 | 5.46 | 7.105 | 1.776
629 | 21.295 | 1.78 | 124.545 | 5.504 | 7.12 | 1.78
630 | 21.33 | 1.782 | 124.544 | 5.504 | 7.127 | 1.782
631 | 21.365 | 1.784 | 124.544 | 5.504 | 7.138 | 1.784
632 | 21.397 | 1.787 | 124.544 | 5.504 | 7.149 | 1.787
633 | 21.444 | 1.79 | 124.544 | 5.504 | 7.161 | 1.79
634 | 21.475 | 1.793 | 124.544 | 5.504 | 7.174 | 1.793
635 | 21.506 | 1.796 | 125.526 | 5.547 | 7.185 | 1.796
636 | 21.536 | 1.799 | 125.525 | 5.547 | 7.196 | 1.799
637 | 21.57 | 1.801 | 125.525 | 5.547 | 7.206 | 1.801
638 | 21.605 | 1.804 | 125.525 | 5.547 | 7.218 | 1.804
639 | 21.635 | 1.807 | 125.525 | 5.547 | 7.228 | 1.807
640 | 21.684 | 1.81 | 125.525 | 5.547 | 7.239 | 1.81
641 | 21.715 | 1.813 | 126.506 | 5.59 | 7.251 | 1.813
642 | 21.749 | 1.816 | 126.506 | 5.59 | 7.265 | 1.816
643 | 21.787 | 1.819 | 126.506 | 5.59 | 7.277 | 1.819
644 | 21.815 | 1.822 | 126.506 | 5.59 | 7.288 | 1.822
645 | 21.85 | 1.825 | 126.506 | 5.59 | 7.3 | 1.825
646 | 21.879 | 1.827 | 127.487 | 5.634 | 7.31 | 1.827
647 | 21.908 | 1.83 | 127.486 | 5.634 | 7.319 | 1.83
648 | 21.936 | 1.832 | 127.486 | 5.634 | 7.329 | 1.832
649 | 21.971 | 1.835 | 127.486 | 5.634 | 7.34 | 1.835
650 | 22.006 | 1.838 | 127.486 | 5.634 | 7.351 | 1.838
651 | 22.035 | 1.84 | 127.486 | 5.634 | 7.361 | 1.84
652 | 22.066 | 1.843 | 128.468 | 5.677 | 7.372 | 1.843
653 | 22.101 | 1.846 | 128.467 | 5.677 | 7.385 | 1.846
654 | 22.136 | 1.848 | 128.467 | 5.677 | 7.393 | 1.848
655 | 22.166 | 1.851 | 128.467 | 5.677 | 7.404 | 1.851
656 | 22.196 | 1.854 | 128.467 | 5.677 | 7.415 | 1.854
657 | 22.233 | 1.856 | 129.449 | 5.72 | 7.425 | 1.856
658 | 22.266 | 1.859 | 129.448 | 5.72 | 7.436 | 1.859
659 | 22.296 | 1.862 | 129.448 | 5.72 | 7.447 | 1.862
660 | 22.326 | 1.865 | 129.448 | 5.72 | 7.459 | 1.865
661 | 22.359 | 1.867 | 129.448 | 5.72 | 7.469 | 1.867
662 | 22.392 | 1.87 | 129.448 | 5.72 | 7.48 | 1.87
663 | 22.425 | 1.873 | 129.448 | 5.72 | 7.49 | 1.873
664 | 22.455 | 1.875 | 130.429 | 5.764 | 7.502 | 1.875
665 | 22.49 | 1.879 | 130.428 | 5.764 | 7.516 | 1.879
666 | 22.525 | 1.881 | 130.428 | 5.764 | 7.523 | 1.881
667 | 22.556 | 1.883 | 130.428 | 5.764 | 7.534 | 1.883
668 | 22.6 | 1.887 | 130.428 | 5.764 | 7.546 | 1.887
669 | 22.636 | 1.89 | 130.428 | 5.764 | 7.559 | 1.89
670 | 22.665 | 1.893 | 131.41 | 5.807 | 7.571 | 1.893
671 | 22.695 | 1.895 | 131.409 | 5.807 | 7.581 | 1.895
672 | 22.73 | 1.898 | 131.409 | 5.807 | 7.591 | 1.898
673 | 22.765 | 1.901 | 131.409 | 5.807 | 7.603 | 1.901
674 | 22.795 | 1.903 | 131.409 | 5.807 | 7.613 | 1.903
675 | 22.825 | 1.906 | 131.409 | 5.807 | 7.624 | 1.906
676 | 22.86 | 1.908 | 132.391 | 5.85 | 7.633 | 1.908
677 | 22.93 | 1.913 | 132.39 | 5.85 | 7.651 | 1.913
678 | 22.966 | 1.916 | 132.39 | 5.85 | 7.664 | 1.916
679 | 22.999 | 1.921 | 132.39 | 5.85 | 7.686 | 1.921
680 | 23.029 | 1.923 | 133.371 | 5.894 | 7.692 | 1.923
681 | 23.057 | 1.925 | 133.37 | 5.894 | 7.701 | 1.925
682 | 23.094 | 1.928 | 133.37 | 5.894 | 7.712 | 1.928
683 | 23.141 | 1.931 | 133.37 | 5.894 | 7.724 | 1.931
684 | 23.176 | 1.935 | 133.37 | 5.894 | 7.738 | 1.935
685 | 23.205 | 1.937 | 133.37 | 5.894 | 7.75 | 1.937
686 | 23.235 | 1.94 | 133.37 | 5.894 | 7.761 | 1.94
687 | 23.27 | 1.943 | 134.351 | 5.937 | 7.771 | 1.943
688 | 23.305 | 1.946 | 134.351 | 5.937 | 7.782 | 1.946
689 | 23.337 | 1.948 | 134.351 | 5.937 | 7.793 | 1.948
690 | 23.365 | 1.951 | 134.351 | 5.937 | 7.804 | 1.951
691 | 23.399 | 1.954 | 134.351 | 5.937 | 7.815 | 1.954
692 | 23.43 | 1.957 | 134.351 | 5.937 | 7.829 | 1.957
693 | 23.465 | 1.959 | 134.351 | 5.937 | 7.836 | 1.959
694 | 23.496 | 1.962 | 135.332 | 5.98 | 7.847 | 1.962
695 | 23.53 | 1.964 | 135.332 | 5.98 | 7.858 | 1.964
696 | 23.565 | 1.967 | 135.332 | 5.98 | 7.869 | 1.967
697 | 23.597 | 1.97 | 135.332 | 5.98 | 7.879 | 1.97
698 | 23.626 | 1.973 | 135.332 | 5.98 | 7.89 | 1.973
699 | 23.66 | 1.975 | 135.332 | 5.98 | 7.901 | 1.975
700 | 23.697 | 1.979 | 135.332 | 5.98 | 7.916 | 1.979
701 | 23.726 | 1.981 | 136.313 | 6.024 | 7.923 | 1.981
702 | 23.755 | 1.983 | 136.312 | 6.024 | 7.934 | 1.983
703 | 23.791 | 1.986 | 136.312 | 6.024 | 7.944 | 1.986
704 | 23.829 | 1.989 | 136.312 | 6.024 | 7.955 | 1.989
705 | 23.856 | 1.991 | 136.312 | 6.024 | 7.966 | 1.991
706 | 23.887 | 1.994 | 136.312 | 6.024 | 7.976 | 1.994
707 | 23.92 | 1.997 | 136.312 | 6.024 | 7.986 | 1.997
708 | 23.957 | 1.999 | 137.294 | 6.067 | 7.997 | 1.999
709 | 23.986 | 2.002 | 137.293 | 6.067 | 8.008 | 2.002
710 | 24.016 | 2.005 | 137.293 | 6.067 | 8.019 | 2.005
711 | 24.05 | 2.007 | 137.293 | 6.067 | 8.029 | 2.007
712 | 24.101 | 2.011 | 137.293 | 6.067 | 8.043 | 2.011
713 | 24.135 | 2.014 | 137.293 | 6.067 | 8.057 | 2.014
714 | 24.17 | 2.018 | 137.293 | 6.067 | 8.074 | 2.018
715 | 24.205 | 2.02 | 138.275 | 6.11 | 8.081 | 2.02
716 | 24.236 | 2.023 | 138.274 | 6.11 | 8.092 | 2.023
717 | 24.287 | 2.026 | 138.274 | 6.11 | 8.105 | 2.026
718 | 24.319 | 2.029 | 138.274 | 6.11 | 8.117 | 2.029
719 | 24.35 | 2.033 | 138.274 | 6.11 | 8.13 | 2.033
720 | 24.387 | 2.036 | 138.274 | 6.11 | 8.145 | 2.036
721 | 24.42 | 2.038 | 139.255 | 6.154 | 8.153 | 2.038
722 | 24.455 | 2.041 | 139.254 | 6.154 | 8.165 | 2.041
723 | 24.485 | 2.044 | 139.254 | 6.154 | 8.175 | 2.044
724 | 24.526 | 2.047 | 139.254 | 6.154 | 8.187 | 2.047
725 | 24.559 | 2.049 | 139.254 | 6.154 | 8.198 | 2.049
726 | 24.59 | 2.052 | 139.254 | 6.154 | 8.21 | 2.052
727 | 24.625 | 2.055 | 139.254 | 6.154 | 8.22 | 2.055
728 | 24.656 | 2.058 | 139.254 | 6.154 | 8.232 | 2.058
729 | 24.69 | 2.061 | 139.254 | 6.154 | 8.243 | 2.061
730 | 24.726 | 2.064 | 140.236 | 6.197 | 8.254 | 2.064
731 | 24.755 | 2.066 | 140.235 | 6.197 | 8.265 | 2.066
732 | 24.801 | 2.069 | 140.235 | 6.197 | 8.277 | 2.069
733 | 24.84 | 2.072 | 140.235 | 6.197 | 8.289 | 2.072
734 | 24.87 | 2.076 | 140.235 | 6.197 | 8.304 | 2.076
735 | 24.906 | 2.078 | 140.235 | 6.197 | 8.311 | 2.078
736 | 24.941 | 2.081 | 140.235 | 6.197 | 8.323 | 2.081
737 | 24.988 | 2.084 | 140.235 | 6.197 | 8.337 | 2.084
738 | 25.017 | 2.087 | 141.216 | 6.24 | 8.35 | 2.087
739 | 25.045 | 2.09 | 141.216 | 6.24 | 8.362 | 2.09
740 | 25.08 | 2.093 | 141.216 | 6.24 | 8.372 | 2.093
741 | 25.116 | 2.096 | 141.216 | 6.24 | 8.383 | 2.096
742 | 25.146 | 2.098 | 141.216 | 6.24 | 8.394 | 2.098
743 | 25.176 | 2.101 | 141.216 | 6.24 | 8.405 | 2.101
744 | 25.205 | 2.103 | 141.216 | 6.24 | 8.413 | 2.103
745 | 25.235 | 2.106 | 141.216 | 6.24 | 8.423 | 2.106
746 | 25.265 | 2.108 | 141.216 | 6.24 | 8.433 | 2.108
747 | 25.297 | 2.111 | 141.216 | 6.24 | 8.445 | 2.111
748 | 25.33 | 2.115 | 141.216 | 6.24 | 8.459 | 2.115
749 | 25.366 | 2.117 | 141.216 | 6.24 | 8.467 | 2.117
750 | 25.396 | 2.119 | 141.216 | 6.24 | 8.477 | 2.119
751 | 25.426 | 2.122 | 141.216 | 6.24 | 8.488 | 2.122
752 | 25.46 | 2.125 | 141.216 | 6.24 | 8.499 | 2.125
753 | 25.495 | 2.127 | 141.216 | 6.24 | 8.51 | 2.127
754 | 25.526 | 2.13 | 141.216 | 6.24 | 8.52 | 2.13
755 | 25.556 | 2.133 | 141.216 | 6.24 | 8.531 | 2.133
756 | 25.59 | 2.136 | 141.216 | 6.24 | 8.542 | 2.136
757 | 25.625 | 2.138 | 141.216 | 6.24 | 8.553 | 2.138
758 | 25.655 | 2.141 | 141.216 | 6.24 | 8.564 | 2.141
759 | 25.686 | 2.144 | 141.216 | 6.24 | 8.575 | 2.144
760 | 25.719 | 2.147 | 140.235 | 6.197 | 8.589 | 2.147
761 | 25.749 | 2.149 | 139.255 | 6.154 | 8.596 | 2.149
762 | 25.782 | 2.151 | 133.371 | 5.894 | 8.604 | 2.151
763 | 25.815 | 2.152 | 111.796 | 4.94 | 8.61 | 2.152
764 | 25.851 | 2.153 | 87.28 | 3.857 | 8.612 | 2.153
765 | 25.886 | 2.153 | 61.783 | 2.73 | 8.612 | 2.153
766 | 25.916 | 2.153 | 37.265 | 1.647 | 8.612 | 2.153
767 | 25.946 | 2.153 | 18.633 | 0.823 | 8.612 | 2.153
768 | 25.979 | 2.153 | 15.691 | 0.693 | 8.612 | 2.153
769 | 26.009 | 2.153 | 15.691 | 0.693 | 8.612 | 2.153
770 | 26.035 | 2.153 | 15.691 | 0.693 | 8.612 | 2.153
771 | 26.066 | 2.153 | 15.691 | 0.693 | 8.612 | 2.153
772 | 26.107 | 2.153 | 14.711 | 0.65 | 8.612 | 2.153
773 | 26.14 | 2.153 | 14.71 | 0.65 | 8.612 | 2.153
774 | 26.176 | 2.153 | 14.71 | 0.65 | 8.612 | 2.153
775 | 26.207 | 2.153 | 14.71 | 0.65 | 8.612 | 2.153
776 | 26.239 | 2.153 | 14.71 | 0.65 | 8.612 | 2.153
777 | 26.292 | 2.153 | 14.71 | 0.65 | 8.612 | 2.153
778 | 26.326 | 2.153 | 14.71 | 0.65 | 8.612 | 2.153
779 | 26.36 | 2.153 | 14.71 | 0.65 | 8.612 | 2.153