## Sheet1
No. | Time( s) | Elongation( mm) | Force( N) | Stress( MPa) | Strain( %) | Stroke2( mm)
1 | 0 | 0.007 | 0 | 0 | 0.027 | 0.007
2 | 0.053 | 0.012 | 0 | 0 | 0.047 | 0.012
3 | 0.087 | 0.015 | 0 | 0 | 0.06 | 0.015
4 | 0.118 | 0.018 | 0 | 0 | 0.072 | 0.018
5 | 0.15 | 0.021 | 0 | 0 | 0.082 | 0.021
6 | 0.184 | 0.023 | 0 | 0 | 0.093 | 0.023
7 | 0.222 | 0.026 | 0.981 | 0.044 | 0.106 | 0.026
8 | 0.259 | 0.03 | 0.981 | 0.044 | 0.118 | 0.03
9 | 0.295 | 0.033 | 1.962 | 0.088 | 0.13 | 0.033
10 | 0.324 | 0.035 | 1.961 | 0.088 | 0.141 | 0.035
11 | 0.358 | 0.038 | 1.961 | 0.088 | 0.152 | 0.038
12 | 0.388 | 0.041 | 1.961 | 0.088 | 0.162 | 0.041
13 | 0.445 | 0.044 | 2.942 | 0.132 | 0.175 | 0.044
14 | 0.478 | 0.047 | 2.942 | 0.132 | 0.188 | 0.047
15 | 0.508 | 0.05 | 2.942 | 0.132 | 0.201 | 0.05
16 | 0.539 | 0.053 | 2.942 | 0.132 | 0.212 | 0.053
17 | 0.574 | 0.056 | 2.942 | 0.132 | 0.222 | 0.056
18 | 0.609 | 0.059 | 3.924 | 0.176 | 0.234 | 0.059
19 | 0.637 | 0.061 | 3.923 | 0.176 | 0.244 | 0.061
20 | 0.67 | 0.064 | 3.923 | 0.176 | 0.255 | 0.064
21 | 0.705 | 0.066 | 3.923 | 0.176 | 0.265 | 0.066
22 | 0.737 | 0.069 | 3.923 | 0.176 | 0.277 | 0.069
23 | 0.768 | 0.072 | 3.923 | 0.176 | 0.288 | 0.072
24 | 0.799 | 0.075 | 3.923 | 0.176 | 0.298 | 0.075
25 | 0.834 | 0.078 | 3.923 | 0.176 | 0.312 | 0.078
26 | 0.867 | 0.08 | 4.904 | 0.22 | 0.32 | 0.08
27 | 0.898 | 0.083 | 4.903 | 0.22 | 0.331 | 0.083
28 | 0.934 | 0.085 | 4.903 | 0.22 | 0.341 | 0.085
29 | 0.966 | 0.088 | 4.903 | 0.22 | 0.352 | 0.088
30 | 0.997 | 0.091 | 4.903 | 0.22 | 0.364 | 0.091
31 | 1.029 | 0.093 | 4.903 | 0.22 | 0.374 | 0.093
32 | 1.06 | 0.096 | 4.903 | 0.22 | 0.384 | 0.096
33 | 1.095 | 0.099 | 5.885 | 0.264 | 0.395 | 0.099
34 | 1.127 | 0.102 | 5.884 | 0.264 | 0.407 | 0.102
35 | 1.158 | 0.104 | 5.884 | 0.264 | 0.417 | 0.104
36 | 1.193 | 0.107 | 5.884 | 0.264 | 0.428 | 0.107
37 | 1.237 | 0.11 | 5.884 | 0.264 | 0.44 | 0.11
38 | 1.268 | 0.113 | 5.884 | 0.264 | 0.453 | 0.113
39 | 1.298 | 0.116 | 5.884 | 0.264 | 0.465 | 0.116
40 | 1.324 | 0.118 | 6.865 | 0.308 | 0.474 | 0.118
41 | 1.354 | 0.121 | 6.865 | 0.308 | 0.483 | 0.121
42 | 1.4 | 0.124 | 6.865 | 0.308 | 0.494 | 0.124
43 | 1.434 | 0.128 | 6.865 | 0.308 | 0.512 | 0.128
44 | 1.466 | 0.13 | 6.865 | 0.308 | 0.519 | 0.13
45 | 1.496 | 0.132 | 6.865 | 0.308 | 0.53 | 0.132
46 | 1.529 | 0.135 | 6.865 | 0.308 | 0.54 | 0.135
47 | 1.565 | 0.138 | 6.865 | 0.308 | 0.551 | 0.138
48 | 1.614 | 0.141 | 7.846 | 0.352 | 0.565 | 0.141
49 | 1.648 | 0.144 | 7.845 | 0.351 | 0.578 | 0.144
50 | 1.679 | 0.148 | 8.827 | 0.395 | 0.591 | 0.148
51 | 1.715 | 0.15 | 8.826 | 0.395 | 0.601 | 0.15
52 | 1.745 | 0.153 | 9.807 | 0.439 | 0.612 | 0.153
53 | 1.777 | 0.156 | 9.807 | 0.439 | 0.623 | 0.156
54 | 1.807 | 0.158 | 10.787 | 0.483 | 0.633 | 0.158
55 | 1.839 | 0.161 | 10.787 | 0.483 | 0.643 | 0.161
56 | 1.876 | 0.164 | 10.787 | 0.483 | 0.654 | 0.164
57 | 1.931 | 0.167 | 10.787 | 0.483 | 0.668 | 0.167
58 | 1.964 | 0.171 | 11.769 | 0.527 | 0.682 | 0.171
59 | 1.994 | 0.174 | 11.768 | 0.527 | 0.695 | 0.174
60 | 2.024 | 0.177 | 12.749 | 0.571 | 0.709 | 0.177
61 | 2.057 | 0.179 | 12.749 | 0.571 | 0.716 | 0.179
62 | 2.089 | 0.182 | 12.749 | 0.571 | 0.727 | 0.182
63 | 2.145 | 0.185 | 12.749 | 0.571 | 0.741 | 0.185
64 | 2.177 | 0.189 | 13.73 | 0.615 | 0.754 | 0.189
65 | 2.208 | 0.192 | 13.729 | 0.615 | 0.767 | 0.192
66 | 2.235 | 0.194 | 13.729 | 0.615 | 0.775 | 0.194
67 | 2.265 | 0.196 | 14.711 | 0.659 | 0.785 | 0.196
68 | 2.298 | 0.199 | 14.71 | 0.659 | 0.795 | 0.199
69 | 2.328 | 0.202 | 14.71 | 0.659 | 0.806 | 0.202
70 | 2.361 | 0.204 | 15.691 | 0.703 | 0.816 | 0.204
71 | 2.394 | 0.207 | 15.691 | 0.703 | 0.827 | 0.207
72 | 2.427 | 0.21 | 15.691 | 0.703 | 0.839 | 0.21
73 | 2.459 | 0.212 | 16.672 | 0.747 | 0.85 | 0.212
74 | 2.494 | 0.215 | 16.671 | 0.747 | 0.861 | 0.215
75 | 2.526 | 0.218 | 16.671 | 0.747 | 0.871 | 0.218
76 | 2.558 | 0.221 | 17.652 | 0.791 | 0.882 | 0.221
77 | 2.598 | 0.224 | 17.652 | 0.791 | 0.894 | 0.224
78 | 2.624 | 0.226 | 17.652 | 0.791 | 0.904 | 0.226
79 | 2.654 | 0.229 | 17.652 | 0.791 | 0.915 | 0.229
80 | 2.689 | 0.231 | 18.633 | 0.835 | 0.925 | 0.231
81 | 2.718 | 0.234 | 18.633 | 0.835 | 0.935 | 0.234
82 | 2.768 | 0.236 | 18.633 | 0.835 | 0.946 | 0.236
83 | 2.804 | 0.239 | 19.614 | 0.879 | 0.957 | 0.239
84 | 2.834 | 0.242 | 19.613 | 0.879 | 0.969 | 0.242
85 | 2.892 | 0.246 | 19.613 | 0.879 | 0.985 | 0.246
86 | 2.925 | 0.25 | 20.594 | 0.923 | 1 | 0.25
87 | 2.97 | 0.254 | 20.594 | 0.923 | 1.016 | 0.254
88 | 3.016 | 0.257 | 20.594 | 0.923 | 1.03 | 0.257
89 | 3.045 | 0.261 | 21.575 | 0.967 | 1.043 | 0.261
90 | 3.078 | 0.264 | 21.575 | 0.967 | 1.055 | 0.264
91 | 3.109 | 0.266 | 21.575 | 0.967 | 1.066 | 0.266
92 | 3.149 | 0.269 | 22.556 | 1.011 | 1.078 | 0.269
93 | 3.184 | 0.272 | 22.555 | 1.011 | 1.09 | 0.272
94 | 3.218 | 0.275 | 22.555 | 1.011 | 1.102 | 0.275
95 | 3.248 | 0.278 | 22.555 | 1.011 | 1.112 | 0.278
96 | 3.276 | 0.28 | 23.537 | 1.055 | 1.121 | 0.28
97 | 3.332 | 0.284 | 23.536 | 1.054 | 1.134 | 0.284
98 | 3.367 | 0.287 | 23.536 | 1.054 | 1.147 | 0.287
99 | 3.4 | 0.29 | 24.517 | 1.098 | 1.162 | 0.29
100 | 3.435 | 0.293 | 24.517 | 1.098 | 1.172 | 0.293
101 | 3.468 | 0.296 | 24.517 | 1.098 | 1.184 | 0.296
102 | 3.499 | 0.299 | 25.497 | 1.142 | 1.194 | 0.299
103 | 3.529 | 0.301 | 25.497 | 1.142 | 1.204 | 0.301
104 | 3.564 | 0.304 | 25.497 | 1.142 | 1.215 | 0.304
105 | 3.598 | 0.307 | 25.497 | 1.142 | 1.227 | 0.307
106 | 3.63 | 0.31 | 26.478 | 1.186 | 1.239 | 0.31
107 | 3.667 | 0.312 | 26.478 | 1.186 | 1.25 | 0.312
108 | 3.708 | 0.315 | 26.478 | 1.186 | 1.262 | 0.315
109 | 3.738 | 0.318 | 26.478 | 1.186 | 1.274 | 0.318
110 | 3.768 | 0.321 | 27.459 | 1.23 | 1.285 | 0.321
111 | 3.795 | 0.324 | 27.459 | 1.23 | 1.294 | 0.324
112 | 3.837 | 0.326 | 27.459 | 1.23 | 1.305 | 0.326
113 | 3.868 | 0.329 | 28.44 | 1.274 | 1.316 | 0.329
114 | 3.897 | 0.332 | 28.439 | 1.274 | 1.328 | 0.332
115 | 3.925 | 0.334 | 28.439 | 1.274 | 1.337 | 0.334
116 | 3.954 | 0.337 | 28.439 | 1.274 | 1.347 | 0.337
117 | 3.988 | 0.339 | 29.42 | 1.318 | 1.357 | 0.339
118 | 4.017 | 0.342 | 29.42 | 1.318 | 1.367 | 0.342
119 | 4.05 | 0.344 | 29.42 | 1.318 | 1.378 | 0.344
120 | 4.086 | 0.347 | 29.42 | 1.318 | 1.388 | 0.347
121 | 4.118 | 0.35 | 29.42 | 1.318 | 1.4 | 0.35
122 | 4.148 | 0.353 | 30.401 | 1.362 | 1.41 | 0.353
123 | 4.182 | 0.355 | 30.401 | 1.362 | 1.421 | 0.355
124 | 4.216 | 0.359 | 30.401 | 1.362 | 1.435 | 0.359
125 | 4.247 | 0.361 | 30.401 | 1.362 | 1.443 | 0.361
126 | 4.278 | 0.363 | 31.382 | 1.406 | 1.454 | 0.363
127 | 4.311 | 0.366 | 31.381 | 1.406 | 1.464 | 0.366
128 | 4.352 | 0.369 | 31.381 | 1.406 | 1.476 | 0.369
129 | 4.387 | 0.372 | 31.381 | 1.406 | 1.489 | 0.372
130 | 4.418 | 0.375 | 31.381 | 1.406 | 1.501 | 0.375
131 | 4.444 | 0.378 | 31.381 | 1.406 | 1.51 | 0.378
132 | 4.474 | 0.38 | 31.381 | 1.406 | 1.52 | 0.38
133 | 4.515 | 0.383 | 32.362 | 1.45 | 1.531 | 0.383
134 | 4.548 | 0.386 | 32.362 | 1.45 | 1.543 | 0.386
135 | 4.575 | 0.388 | 32.362 | 1.45 | 1.553 | 0.388
136 | 4.604 | 0.391 | 32.362 | 1.45 | 1.563 | 0.391
137 | 4.638 | 0.393 | 32.362 | 1.45 | 1.573 | 0.393
138 | 4.668 | 0.396 | 32.362 | 1.45 | 1.583 | 0.396
139 | 4.7 | 0.398 | 33.343 | 1.494 | 1.594 | 0.398
140 | 4.734 | 0.401 | 33.343 | 1.494 | 1.605 | 0.401
141 | 4.768 | 0.404 | 33.343 | 1.494 | 1.616 | 0.404
142 | 4.805 | 0.407 | 33.343 | 1.494 | 1.628 | 0.407
143 | 4.835 | 0.41 | 33.343 | 1.494 | 1.638 | 0.41
144 | 4.864 | 0.412 | 34.323 | 1.538 | 1.649 | 0.412
145 | 4.898 | 0.416 | 34.323 | 1.538 | 1.663 | 0.416
146 | 4.928 | 0.417 | 34.323 | 1.538 | 1.67 | 0.417
147 | 4.959 | 0.42 | 34.323 | 1.538 | 1.68 | 0.42
148 | 5.022 | 0.424 | 34.323 | 1.538 | 1.694 | 0.424
149 | 5.057 | 0.427 | 35.304 | 1.582 | 1.708 | 0.427
150 | 5.09 | 0.431 | 35.304 | 1.582 | 1.723 | 0.431
151 | 5.125 | 0.433 | 35.304 | 1.582 | 1.734 | 0.433
152 | 5.157 | 0.436 | 36.285 | 1.626 | 1.746 | 0.436
153 | 5.189 | 0.439 | 36.285 | 1.626 | 1.757 | 0.439
154 | 5.224 | 0.442 | 36.285 | 1.626 | 1.767 | 0.442
155 | 5.255 | 0.445 | 36.285 | 1.626 | 1.778 | 0.445
156 | 5.288 | 0.447 | 36.285 | 1.626 | 1.789 | 0.447
157 | 5.317 | 0.45 | 37.266 | 1.67 | 1.799 | 0.45
158 | 5.35 | 0.452 | 37.265 | 1.67 | 1.809 | 0.452
159 | 5.385 | 0.455 | 37.265 | 1.67 | 1.82 | 0.455
160 | 5.419 | 0.458 | 37.265 | 1.67 | 1.832 | 0.458
161 | 5.448 | 0.461 | 38.246 | 1.714 | 1.842 | 0.461
162 | 5.49 | 0.463 | 38.246 | 1.714 | 1.854 | 0.463
163 | 5.524 | 0.468 | 38.246 | 1.714 | 1.87 | 0.468
164 | 5.557 | 0.47 | 38.246 | 1.714 | 1.878 | 0.47
165 | 5.588 | 0.472 | 39.227 | 1.757 | 1.89 | 0.472
166 | 5.614 | 0.475 | 39.227 | 1.757 | 1.898 | 0.475
167 | 5.666 | 0.478 | 39.227 | 1.757 | 1.911 | 0.478
168 | 5.703 | 0.481 | 39.227 | 1.757 | 1.923 | 0.481
169 | 5.739 | 0.484 | 40.208 | 1.801 | 1.938 | 0.484
170 | 5.774 | 0.488 | 40.207 | 1.801 | 1.953 | 0.488
171 | 5.807 | 0.49 | 40.207 | 1.801 | 1.961 | 0.49
172 | 5.837 | 0.493 | 40.207 | 1.801 | 1.972 | 0.493
173 | 5.871 | 0.496 | 41.188 | 1.845 | 1.982 | 0.496
174 | 5.908 | 0.498 | 41.188 | 1.845 | 1.994 | 0.498
175 | 5.938 | 0.501 | 41.188 | 1.845 | 2.004 | 0.501
176 | 5.964 | 0.503 | 41.188 | 1.845 | 2.014 | 0.503
177 | 5.996 | 0.505 | 41.188 | 1.845 | 2.022 | 0.505
178 | 6.029 | 0.508 | 41.188 | 1.845 | 2.034 | 0.508
179 | 6.068 | 0.512 | 42.169 | 1.889 | 2.047 | 0.512
180 | 6.098 | 0.515 | 42.169 | 1.889 | 2.058 | 0.515
181 | 6.13 | 0.517 | 42.169 | 1.889 | 2.069 | 0.517
182 | 6.165 | 0.52 | 42.169 | 1.889 | 2.08 | 0.52
183 | 6.198 | 0.523 | 42.169 | 1.889 | 2.091 | 0.523
184 | 6.23 | 0.525 | 43.15 | 1.933 | 2.101 | 0.525
185 | 6.264 | 0.528 | 43.149 | 1.933 | 2.111 | 0.528
186 | 6.3 | 0.531 | 43.149 | 1.933 | 2.124 | 0.531
187 | 6.359 | 0.535 | 43.149 | 1.933 | 2.14 | 0.535
188 | 6.395 | 0.539 | 44.13 | 1.977 | 2.154 | 0.539
189 | 6.424 | 0.542 | 44.13 | 1.977 | 2.167 | 0.542
190 | 6.458 | 0.545 | 44.13 | 1.977 | 2.178 | 0.545
191 | 6.488 | 0.547 | 44.13 | 1.977 | 2.188 | 0.547
192 | 6.521 | 0.55 | 44.13 | 1.977 | 2.198 | 0.55
193 | 6.554 | 0.552 | 45.111 | 2.021 | 2.209 | 0.552
194 | 6.589 | 0.556 | 45.111 | 2.021 | 2.225 | 0.556
195 | 6.624 | 0.558 | 45.111 | 2.021 | 2.232 | 0.558
196 | 6.654 | 0.561 | 45.111 | 2.021 | 2.243 | 0.561
197 | 6.685 | 0.563 | 45.111 | 2.021 | 2.254 | 0.563
198 | 6.742 | 0.566 | 46.092 | 2.065 | 2.266 | 0.566
199 | 6.775 | 0.57 | 46.091 | 2.065 | 2.28 | 0.57
200 | 6.805 | 0.573 | 46.091 | 2.065 | 2.292 | 0.573
201 | 6.834 | 0.576 | 46.091 | 2.065 | 2.304 | 0.576
202 | 6.868 | 0.579 | 46.091 | 2.065 | 2.314 | 0.579
203 | 6.898 | 0.581 | 46.091 | 2.065 | 2.325 | 0.581
204 | 6.924 | 0.583 | 46.091 | 2.065 | 2.333 | 0.583
205 | 6.956 | 0.586 | 46.091 | 2.065 | 2.343 | 0.586
206 | 6.988 | 0.588 | 47.072 | 2.109 | 2.353 | 0.588
207 | 7.033 | 0.592 | 47.072 | 2.109 | 2.366 | 0.592
208 | 7.066 | 0.594 | 47.072 | 2.109 | 2.378 | 0.594
209 | 7.094 | 0.598 | 47.072 | 2.109 | 2.39 | 0.598
210 | 7.129 | 0.601 | 47.072 | 2.109 | 2.404 | 0.601
211 | 7.157 | 0.603 | 48.053 | 2.153 | 2.411 | 0.603
212 | 7.185 | 0.605 | 48.053 | 2.153 | 2.42 | 0.605
213 | 7.232 | 0.608 | 48.053 | 2.153 | 2.431 | 0.608
214 | 7.265 | 0.611 | 48.053 | 2.153 | 2.443 | 0.611
215 | 7.3 | 0.614 | 48.053 | 2.153 | 2.456 | 0.614
216 | 7.334 | 0.617 | 48.053 | 2.153 | 2.468 | 0.617
217 | 7.374 | 0.62 | 49.034 | 2.197 | 2.481 | 0.62
218 | 7.408 | 0.623 | 49.033 | 2.197 | 2.493 | 0.623
219 | 7.435 | 0.626 | 49.033 | 2.197 | 2.503 | 0.626
220 | 7.464 | 0.628 | 49.033 | 2.197 | 2.512 | 0.628
221 | 7.498 | 0.631 | 49.033 | 2.197 | 2.522 | 0.631
222 | 7.528 | 0.633 | 49.033 | 2.197 | 2.533 | 0.633
223 | 7.56 | 0.636 | 49.033 | 2.197 | 2.543 | 0.636
224 | 7.594 | 0.64 | 49.033 | 2.197 | 2.558 | 0.64
225 | 7.628 | 0.641 | 49.033 | 2.197 | 2.566 | 0.641
226 | 7.659 | 0.644 | 49.033 | 2.197 | 2.577 | 0.644
227 | 7.694 | 0.647 | 49.033 | 2.197 | 2.588 | 0.647
228 | 7.724 | 0.65 | 50.014 | 2.241 | 2.598 | 0.65
229 | 7.758 | 0.652 | 50.014 | 2.241 | 2.609 | 0.652
230 | 7.787 | 0.655 | 50.014 | 2.241 | 2.62 | 0.655
231 | 7.82 | 0.657 | 50.014 | 2.241 | 2.63 | 0.657
232 | 7.854 | 0.66 | 50.014 | 2.241 | 2.641 | 0.66
233 | 7.888 | 0.663 | 50.014 | 2.241 | 2.652 | 0.663
234 | 7.919 | 0.666 | 50.014 | 2.241 | 2.664 | 0.666
235 | 7.954 | 0.669 | 50.014 | 2.241 | 2.675 | 0.669
236 | 7.984 | 0.671 | 50.014 | 2.241 | 2.685 | 0.671
237 | 8.018 | 0.674 | 50.014 | 2.241 | 2.696 | 0.674
238 | 8.048 | 0.676 | 50.014 | 2.241 | 2.706 | 0.676
239 | 8.08 | 0.679 | 50.014 | 2.241 | 2.716 | 0.679
240 | 8.114 | 0.682 | 50.014 | 2.241 | 2.727 | 0.682
241 | 8.148 | 0.685 | 50.014 | 2.241 | 2.738 | 0.685
242 | 8.187 | 0.687 | 50.014 | 2.241 | 2.748 | 0.687
243 | 8.215 | 0.689 | 50.014 | 2.241 | 2.758 | 0.689
244 | 8.244 | 0.692 | 50.014 | 2.241 | 2.77 | 0.692
245 | 8.278 | 0.695 | 50.014 | 2.241 | 2.782 | 0.695
246 | 8.308 | 0.698 | 50.014 | 2.241 | 2.792 | 0.698
247 | 8.339 | 0.701 | 50.014 | 2.241 | 2.803 | 0.701
248 | 8.375 | 0.703 | 50.014 | 2.241 | 2.813 | 0.703
249 | 8.408 | 0.706 | 50.014 | 2.241 | 2.825 | 0.706
250 | 8.439 | 0.709 | 50.014 | 2.241 | 2.836 | 0.709
251 | 8.474 | 0.712 | 50.014 | 2.241 | 2.847 | 0.712
252 | 8.511 | 0.715 | 50.014 | 2.241 | 2.859 | 0.715
253 | 8.548 | 0.718 | 50.014 | 2.241 | 2.871 | 0.718
254 | 8.578 | 0.721 | 50.014 | 2.241 | 2.883 | 0.721
255 | 8.604 | 0.723 | 50.014 | 2.241 | 2.892 | 0.723
256 | 8.634 | 0.725 | 50.014 | 2.241 | 2.902 | 0.725
257 | 8.669 | 0.728 | 50.014 | 2.241 | 2.911 | 0.728
258 | 8.704 | 0.732 | 50.014 | 2.241 | 2.927 | 0.732
259 | 8.734 | 0.733 | 50.014 | 2.241 | 2.934 | 0.733
260 | 8.764 | 0.736 | 50.014 | 2.241 | 2.944 | 0.736
261 | 8.798 | 0.739 | 50.014 | 2.241 | 2.954 | 0.739
262 | 8.833 | 0.742 | 50.014 | 2.241 | 2.966 | 0.742
263 | 8.864 | 0.744 | 50.014 | 2.241 | 2.977 | 0.744
264 | 8.894 | 0.747 | 50.014 | 2.241 | 2.988 | 0.747
265 | 8.928 | 0.751 | 50.014 | 2.241 | 3.002 | 0.751
266 | 8.96 | 0.752 | 50.014 | 2.241 | 3.009 | 0.752
267 | 8.994 | 0.755 | 50.014 | 2.241 | 3.02 | 0.755
268 | 9.025 | 0.758 | 50.014 | 2.241 | 3.031 | 0.758
269 | 9.057 | 0.76 | 50.014 | 2.241 | 3.041 | 0.76
270 | 9.087 | 0.763 | 50.014 | 2.241 | 3.051 | 0.763
271 | 9.119 | 0.765 | 50.014 | 2.241 | 3.061 | 0.765
272 | 9.155 | 0.768 | 50.014 | 2.241 | 3.072 | 0.768
273 | 9.187 | 0.771 | 50.014 | 2.241 | 3.084 | 0.771
274 | 9.219 | 0.775 | 50.014 | 2.241 | 3.099 | 0.775
275 | 9.254 | 0.777 | 50.014 | 2.241 | 3.106 | 0.777
276 | 9.285 | 0.779 | 50.014 | 2.241 | 3.117 | 0.779
277 | 9.317 | 0.782 | 50.014 | 2.241 | 3.128 | 0.782
278 | 9.349 | 0.785 | 50.014 | 2.241 | 3.139 | 0.785
279 | 9.385 | 0.787 | 50.014 | 2.241 | 3.149 | 0.787
280 | 9.414 | 0.79 | 50.014 | 2.241 | 3.16 | 0.79
281 | 9.447 | 0.793 | 50.014 | 2.241 | 3.171 | 0.793
282 | 9.483 | 0.796 | 50.014 | 2.241 | 3.182 | 0.796
283 | 9.515 | 0.798 | 50.014 | 2.241 | 3.192 | 0.798
284 | 9.547 | 0.801 | 50.014 | 2.241 | 3.203 | 0.801
285 | 9.577 | 0.803 | 50.995 | 2.285 | 3.213 | 0.803
286 | 9.608 | 0.806 | 50.995 | 2.285 | 3.224 | 0.806
287 | 9.647 | 0.808 | 50.995 | 2.285 | 3.234 | 0.808
288 | 9.676 | 0.811 | 50.995 | 2.285 | 3.244 | 0.811
289 | 9.708 | 0.814 | 50.995 | 2.285 | 3.255 | 0.814
290 | 9.738 | 0.817 | 50.995 | 2.285 | 3.266 | 0.817
291 | 9.77 | 0.819 | 50.995 | 2.285 | 3.277 | 0.819
292 | 9.804 | 0.822 | 50.995 | 2.285 | 3.288 | 0.822
293 | 9.838 | 0.825 | 50.995 | 2.285 | 3.3 | 0.825
294 | 9.868 | 0.828 | 51.976 | 2.329 | 3.311 | 0.828
295 | 9.899 | 0.831 | 51.975 | 2.329 | 3.324 | 0.831
296 | 9.934 | 0.833 | 51.975 | 2.329 | 3.331 | 0.833
297 | 9.968 | 0.836 | 52.956 | 2.373 | 3.343 | 0.836
298 | 10.023 | 0.839 | 52.956 | 2.373 | 3.357 | 0.839
299 | 10.058 | 0.842 | 52.956 | 2.373 | 3.37 | 0.842
300 | 10.086 | 0.846 | 52.956 | 2.373 | 3.382 | 0.846
301 | 10.115 | 0.848 | 53.937 | 2.417 | 3.39 | 0.848
302 | 10.145 | 0.85 | 53.937 | 2.417 | 3.4 | 0.85
303 | 10.175 | 0.853 | 53.937 | 2.417 | 3.411 | 0.853
304 | 10.214 | 0.856 | 53.937 | 2.417 | 3.424 | 0.856
305 | 10.247 | 0.859 | 54.918 | 2.46 | 3.436 | 0.859
306 | 10.278 | 0.862 | 54.917 | 2.46 | 3.448 | 0.862
307 | 10.304 | 0.864 | 54.917 | 2.46 | 3.456 | 0.864
308 | 10.366 | 0.867 | 55.898 | 2.504 | 3.47 | 0.867
309 | 10.398 | 0.871 | 55.898 | 2.504 | 3.483 | 0.871
310 | 10.426 | 0.874 | 55.898 | 2.504 | 3.497 | 0.874
311 | 10.454 | 0.877 | 55.898 | 2.504 | 3.506 | 0.877
312 | 10.488 | 0.879 | 56.879 | 2.548 | 3.516 | 0.879
313 | 10.533 | 0.882 | 56.879 | 2.548 | 3.529 | 0.882
314 | 10.565 | 0.885 | 56.879 | 2.548 | 3.541 | 0.885
315 | 10.594 | 0.888 | 57.86 | 2.592 | 3.553 | 0.888
316 | 10.629 | 0.891 | 57.859 | 2.592 | 3.563 | 0.891
317 | 10.676 | 0.894 | 57.859 | 2.592 | 3.575 | 0.894
318 | 10.717 | 0.897 | 57.859 | 2.592 | 3.588 | 0.897
319 | 10.747 | 0.9 | 58.84 | 2.636 | 3.602 | 0.9
320 | 10.777 | 0.903 | 58.84 | 2.636 | 3.613 | 0.903
321 | 10.81 | 0.906 | 58.84 | 2.636 | 3.623 | 0.906
322 | 10.852 | 0.909 | 59.821 | 2.68 | 3.635 | 0.909
323 | 10.887 | 0.912 | 59.821 | 2.68 | 3.648 | 0.912
324 | 10.919 | 0.915 | 59.821 | 2.68 | 3.661 | 0.915
325 | 10.955 | 0.918 | 59.821 | 2.68 | 3.671 | 0.918
326 | 10.984 | 0.92 | 59.821 | 2.68 | 3.682 | 0.92
327 | 11.018 | 0.923 | 60.801 | 2.724 | 3.692 | 0.923
328 | 11.048 | 0.926 | 60.801 | 2.724 | 3.703 | 0.926
329 | 11.074 | 0.928 | 60.801 | 2.724 | 3.712 | 0.928
330 | 11.105 | 0.931 | 61.783 | 2.768 | 3.724 | 0.931
331 | 11.137 | 0.933 | 61.782 | 2.768 | 3.732 | 0.933
332 | 11.169 | 0.936 | 61.782 | 2.768 | 3.743 | 0.936
333 | 11.209 | 0.939 | 61.782 | 2.768 | 3.755 | 0.939
334 | 11.244 | 0.942 | 61.782 | 2.768 | 3.767 | 0.942
335 | 11.279 | 0.945 | 62.763 | 2.812 | 3.779 | 0.945
336 | 11.307 | 0.947 | 62.763 | 2.812 | 3.79 | 0.947
337 | 11.36 | 0.95 | 62.763 | 2.812 | 3.802 | 0.95
338 | 11.398 | 0.954 | 63.744 | 2.856 | 3.815 | 0.954
339 | 11.428 | 0.957 | 63.743 | 2.856 | 3.828 | 0.957
340 | 11.46 | 0.96 | 63.743 | 2.856 | 3.839 | 0.96
341 | 11.495 | 0.962 | 63.743 | 2.856 | 3.85 | 0.962
342 | 11.528 | 0.965 | 63.743 | 2.856 | 3.861 | 0.965
343 | 11.558 | 0.968 | 63.743 | 2.856 | 3.872 | 0.968
344 | 11.589 | 0.97 | 64.724 | 2.9 | 3.882 | 0.97
345 | 11.624 | 0.974 | 64.724 | 2.9 | 3.897 | 0.974
346 | 11.657 | 0.976 | 64.724 | 2.9 | 3.904 | 0.976
347 | 11.688 | 0.979 | 64.724 | 2.9 | 3.915 | 0.979
348 | 11.719 | 0.981 | 64.724 | 2.9 | 3.925 | 0.981
349 | 11.755 | 0.984 | 65.705 | 2.944 | 3.936 | 0.984
350 | 11.787 | 0.987 | 65.705 | 2.944 | 3.948 | 0.987
351 | 11.819 | 0.99 | 65.705 | 2.944 | 3.959 | 0.99
352 | 11.854 | 0.992 | 65.705 | 2.944 | 3.97 | 0.992
353 | 11.886 | 0.995 | 66.685 | 2.988 | 3.98 | 0.995
354 | 11.919 | 0.998 | 66.685 | 2.988 | 3.991 | 0.998
355 | 11.948 | 1 | 66.685 | 2.988 | 4.001 | 1
356 | 11.979 | 1.003 | 66.685 | 2.988 | 4.011 | 1.003
357 | 12.015 | 1.006 | 66.685 | 2.988 | 4.022 | 1.006
358 | 12.049 | 1.008 | 67.666 | 3.032 | 4.034 | 1.008
359 | 12.078 | 1.011 | 67.666 | 3.032 | 4.045 | 1.011
360 | 12.109 | 1.014 | 67.666 | 3.032 | 4.058 | 1.014
361 | 12.144 | 1.016 | 67.666 | 3.032 | 4.066 | 1.016
362 | 12.177 | 1.019 | 67.666 | 3.032 | 4.077 | 1.019
363 | 12.207 | 1.022 | 68.647 | 3.076 | 4.088 | 1.022
364 | 12.24 | 1.024 | 68.647 | 3.076 | 4.098 | 1.024
365 | 12.282 | 1.028 | 68.647 | 3.076 | 4.11 | 1.028
366 | 12.318 | 1.031 | 68.647 | 3.076 | 4.123 | 1.031
367 | 12.348 | 1.034 | 69.628 | 3.12 | 4.135 | 1.034
368 | 12.383 | 1.036 | 69.627 | 3.119 | 4.145 | 1.036
369 | 12.414 | 1.039 | 69.627 | 3.119 | 4.156 | 1.039
370 | 12.448 | 1.042 | 69.627 | 3.119 | 4.167 | 1.042
371 | 12.478 | 1.045 | 70.609 | 3.163 | 4.178 | 1.045
372 | 12.507 | 1.047 | 70.608 | 3.163 | 4.187 | 1.047
373 | 12.534 | 1.049 | 70.608 | 3.163 | 4.197 | 1.049
374 | 12.569 | 1.052 | 70.608 | 3.163 | 4.207 | 1.052
375 | 12.604 | 1.056 | 70.608 | 3.163 | 4.222 | 1.056
376 | 12.634 | 1.057 | 71.589 | 3.207 | 4.229 | 1.057
377 | 12.664 | 1.06 | 71.589 | 3.207 | 4.24 | 1.06
378 | 12.706 | 1.063 | 71.589 | 3.207 | 4.251 | 1.063
379 | 12.738 | 1.066 | 71.589 | 3.207 | 4.263 | 1.066
380 | 12.764 | 1.068 | 71.589 | 3.207 | 4.273 | 1.068
381 | 12.794 | 1.071 | 72.569 | 3.251 | 4.283 | 1.071
382 | 12.827 | 1.073 | 72.569 | 3.251 | 4.293 | 1.073
383 | 12.859 | 1.076 | 72.569 | 3.251 | 4.305 | 1.076
384 | 12.895 | 1.079 | 72.569 | 3.251 | 4.315 | 1.079
385 | 12.924 | 1.082 | 72.569 | 3.251 | 4.326 | 1.082
386 | 12.958 | 1.084 | 72.569 | 3.251 | 4.337 | 1.084
387 | 12.991 | 1.087 | 73.55 | 3.295 | 4.347 | 1.087
388 | 13.025 | 1.09 | 73.55 | 3.295 | 4.358 | 1.09
389 | 13.054 | 1.092 | 73.55 | 3.295 | 4.369 | 1.092
390 | 13.087 | 1.095 | 73.55 | 3.295 | 4.38 | 1.095
391 | 13.118 | 1.098 | 74.531 | 3.339 | 4.39 | 1.098
392 | 13.15 | 1.1 | 74.531 | 3.339 | 4.4 | 1.1
393 | 13.186 | 1.103 | 74.531 | 3.339 | 4.411 | 1.103
394 | 13.218 | 1.107 | 74.531 | 3.339 | 4.427 | 1.107
395 | 13.247 | 1.108 | 75.512 | 3.383 | 4.433 | 1.108
396 | 13.279 | 1.111 | 75.511 | 3.383 | 4.443 | 1.111
397 | 13.314 | 1.114 | 75.511 | 3.383 | 4.454 | 1.114
398 | 13.348 | 1.116 | 75.511 | 3.383 | 4.466 | 1.116
399 | 13.377 | 1.119 | 75.511 | 3.383 | 4.476 | 1.119
400 | 13.411 | 1.122 | 75.511 | 3.383 | 4.487 | 1.122
401 | 13.445 | 1.124 | 76.492 | 3.427 | 4.497 | 1.124
402 | 13.48 | 1.127 | 76.492 | 3.427 | 4.509 | 1.127
403 | 13.514 | 1.13 | 76.492 | 3.427 | 4.521 | 1.13
404 | 13.544 | 1.133 | 76.492 | 3.427 | 4.532 | 1.133
405 | 13.574 | 1.136 | 77.473 | 3.471 | 4.543 | 1.136
406 | 13.608 | 1.138 | 77.473 | 3.471 | 4.552 | 1.138
407 | 13.65 | 1.141 | 77.473 | 3.471 | 4.565 | 1.141
408 | 13.685 | 1.144 | 77.473 | 3.471 | 4.577 | 1.144
409 | 13.716 | 1.147 | 77.473 | 3.471 | 4.589 | 1.147
410 | 13.747 | 1.15 | 78.454 | 3.515 | 4.599 | 1.15
411 | 13.777 | 1.152 | 78.453 | 3.515 | 4.61 | 1.152
412 | 13.824 | 1.155 | 78.453 | 3.515 | 4.621 | 1.155
413 | 13.855 | 1.158 | 78.453 | 3.515 | 4.633 | 1.158
414 | 13.888 | 1.161 | 79.434 | 3.559 | 4.645 | 1.161
415 | 13.918 | 1.164 | 79.434 | 3.559 | 4.657 | 1.164
416 | 13.944 | 1.166 | 79.434 | 3.559 | 4.665 | 1.166
417 | 13.98 | 1.169 | 79.434 | 3.559 | 4.675 | 1.169
418 | 14.015 | 1.173 | 79.434 | 3.559 | 4.691 | 1.173
419 | 14.047 | 1.174 | 80.415 | 3.603 | 4.698 | 1.174
420 | 14.075 | 1.177 | 80.415 | 3.603 | 4.709 | 1.177
421 | 14.106 | 1.18 | 80.415 | 3.603 | 4.719 | 1.18
422 | 14.137 | 1.182 | 80.415 | 3.603 | 4.729 | 1.182
423 | 14.177 | 1.185 | 80.415 | 3.603 | 4.74 | 1.185
424 | 14.213 | 1.188 | 81.395 | 3.647 | 4.752 | 1.188
425 | 14.244 | 1.191 | 81.395 | 3.647 | 4.764 | 1.191
426 | 14.277 | 1.194 | 81.395 | 3.647 | 4.775 | 1.194
427 | 14.308 | 1.196 | 81.395 | 3.647 | 4.786 | 1.196
428 | 14.335 | 1.199 | 82.377 | 3.691 | 4.795 | 1.199
429 | 14.364 | 1.201 | 82.376 | 3.691 | 4.805 | 1.201
430 | 14.399 | 1.204 | 82.376 | 3.691 | 4.815 | 1.204
431 | 14.435 | 1.207 | 82.376 | 3.691 | 4.827 | 1.207
432 | 14.478 | 1.21 | 82.376 | 3.691 | 4.839 | 1.21
433 | 14.513 | 1.213 | 82.376 | 3.691 | 4.85 | 1.213
434 | 14.544 | 1.215 | 83.357 | 3.735 | 4.861 | 1.215
435 | 14.575 | 1.218 | 83.357 | 3.735 | 4.871 | 1.218
436 | 14.604 | 1.221 | 83.357 | 3.735 | 4.883 | 1.221
437 | 14.635 | 1.224 | 83.357 | 3.735 | 4.894 | 1.224
438 | 14.668 | 1.226 | 83.357 | 3.735 | 4.905 | 1.226
439 | 14.698 | 1.229 | 84.338 | 3.779 | 4.915 | 1.229
440 | 14.724 | 1.231 | 84.337 | 3.779 | 4.924 | 1.231
441 | 14.754 | 1.234 | 84.337 | 3.779 | 4.934 | 1.234
442 | 14.787 | 1.236 | 84.337 | 3.779 | 4.944 | 1.236
443 | 14.817 | 1.239 | 84.337 | 3.779 | 4.955 | 1.239
444 | 14.844 | 1.241 | 84.337 | 3.779 | 4.964 | 1.241
445 | 14.874 | 1.243 | 85.319 | 3.823 | 4.974 | 1.243
446 | 14.91 | 1.246 | 85.318 | 3.822 | 4.984 | 1.246
447 | 14.948 | 1.249 | 85.318 | 3.822 | 4.996 | 1.249
448 | 14.989 | 1.252 | 86.299 | 3.866 | 5.007 | 1.252
449 | 15.015 | 1.254 | 86.299 | 3.866 | 5.018 | 1.254
450 | 15.044 | 1.257 | 86.299 | 3.866 | 5.027 | 1.257
451 | 15.074 | 1.259 | 86.299 | 3.866 | 5.037 | 1.259
452 | 15.114 | 1.262 | 86.299 | 3.866 | 5.049 | 1.262
453 | 15.145 | 1.265 | 87.28 | 3.91 | 5.062 | 1.265
454 | 15.179 | 1.269 | 87.279 | 3.91 | 5.074 | 1.269
455 | 15.214 | 1.272 | 87.279 | 3.91 | 5.089 | 1.272
456 | 15.244 | 1.274 | 88.26 | 3.954 | 5.096 | 1.274
457 | 15.276 | 1.277 | 88.26 | 3.954 | 5.107 | 1.277
458 | 15.307 | 1.279 | 88.26 | 3.954 | 5.118 | 1.279
459 | 15.337 | 1.282 | 88.26 | 3.954 | 5.128 | 1.282
460 | 15.364 | 1.284 | 88.26 | 3.954 | 5.137 | 1.284
461 | 15.394 | 1.287 | 88.26 | 3.954 | 5.147 | 1.287
462 | 15.427 | 1.289 | 89.241 | 3.998 | 5.157 | 1.289
463 | 15.458 | 1.292 | 89.241 | 3.998 | 5.167 | 1.292
464 | 15.491 | 1.294 | 89.241 | 3.998 | 5.177 | 1.294
465 | 15.524 | 1.297 | 89.241 | 3.998 | 5.188 | 1.297
466 | 15.558 | 1.3 | 89.241 | 3.998 | 5.2 | 1.3
467 | 15.588 | 1.303 | 90.222 | 4.042 | 5.21 | 1.303
468 | 15.62 | 1.306 | 90.221 | 4.042 | 5.224 | 1.306
469 | 15.654 | 1.308 | 90.221 | 4.042 | 5.232 | 1.308
470 | 15.687 | 1.311 | 90.221 | 4.042 | 5.243 | 1.311
471 | 15.719 | 1.314 | 91.202 | 4.086 | 5.254 | 1.314
472 | 15.779 | 1.317 | 91.202 | 4.086 | 5.27 | 1.317
473 | 15.82 | 1.321 | 91.202 | 4.086 | 5.283 | 1.321
474 | 15.855 | 1.325 | 91.202 | 4.086 | 5.298 | 1.325
475 | 15.884 | 1.327 | 92.183 | 4.13 | 5.308 | 1.327
476 | 15.914 | 1.33 | 92.183 | 4.13 | 5.319 | 1.33
477 | 15.948 | 1.332 | 92.183 | 4.13 | 5.329 | 1.332
478 | 15.983 | 1.335 | 92.183 | 4.13 | 5.342 | 1.335
479 | 16.015 | 1.338 | 92.183 | 4.13 | 5.352 | 1.338
480 | 16.045 | 1.341 | 93.164 | 4.174 | 5.363 | 1.341
481 | 16.078 | 1.343 | 93.163 | 4.174 | 5.373 | 1.343
482 | 16.119 | 1.346 | 93.163 | 4.174 | 5.385 | 1.346
483 | 16.144 | 1.349 | 93.163 | 4.174 | 5.395 | 1.349
484 | 16.179 | 1.352 | 93.163 | 4.174 | 5.407 | 1.352
485 | 16.218 | 1.356 | 94.144 | 4.218 | 5.424 | 1.356
486 | 16.248 | 1.358 | 94.144 | 4.218 | 5.43 | 1.358
487 | 16.278 | 1.36 | 94.144 | 4.218 | 5.439 | 1.36
488 | 16.304 | 1.362 | 94.144 | 4.218 | 5.448 | 1.362
489 | 16.337 | 1.365 | 95.125 | 4.262 | 5.458 | 1.365
490 | 16.368 | 1.367 | 95.125 | 4.262 | 5.469 | 1.367
491 | 16.401 | 1.37 | 95.125 | 4.262 | 5.48 | 1.37
492 | 16.435 | 1.373 | 96.106 | 4.306 | 5.49 | 1.373
493 | 16.469 | 1.376 | 96.105 | 4.306 | 5.502 | 1.376
494 | 16.506 | 1.379 | 96.105 | 4.306 | 5.514 | 1.379
495 | 16.534 | 1.381 | 96.105 | 4.306 | 5.524 | 1.381
496 | 16.564 | 1.384 | 96.105 | 4.306 | 5.535 | 1.384
497 | 16.597 | 1.386 | 96.105 | 4.306 | 5.545 | 1.386
498 | 16.628 | 1.389 | 97.087 | 4.35 | 5.556 | 1.389
499 | 16.66 | 1.391 | 97.086 | 4.35 | 5.566 | 1.391
500 | 16.698 | 1.394 | 97.086 | 4.35 | 5.578 | 1.394
501 | 16.729 | 1.397 | 97.086 | 4.35 | 5.588 | 1.397
502 | 16.754 | 1.399 | 97.086 | 4.35 | 5.598 | 1.399
503 | 16.79 | 1.402 | 98.067 | 4.394 | 5.607 | 1.402
504 | 16.824 | 1.406 | 98.066 | 4.394 | 5.624 | 1.406
505 | 16.86 | 1.408 | 98.066 | 4.394 | 5.632 | 1.408
506 | 16.894 | 1.411 | 98.066 | 4.394 | 5.644 | 1.411
507 | 16.924 | 1.414 | 99.048 | 4.438 | 5.654 | 1.414
508 | 16.954 | 1.416 | 99.047 | 4.438 | 5.665 | 1.416
509 | 16.987 | 1.419 | 99.047 | 4.438 | 5.675 | 1.419
510 | 17.018 | 1.421 | 99.047 | 4.438 | 5.685 | 1.421
511 | 17.05 | 1.424 | 99.047 | 4.438 | 5.696 | 1.424
512 | 17.084 | 1.427 | 100.028 | 4.482 | 5.707 | 1.427
513 | 17.118 | 1.43 | 100.028 | 4.482 | 5.718 | 1.43
514 | 17.148 | 1.432 | 100.028 | 4.482 | 5.728 | 1.432
515 | 17.179 | 1.435 | 100.028 | 4.482 | 5.739 | 1.435
516 | 17.215 | 1.437 | 100.028 | 4.482 | 5.749 | 1.437
517 | 17.248 | 1.44 | 101.009 | 4.525 | 5.761 | 1.44
518 | 17.277 | 1.443 | 101.008 | 4.525 | 5.772 | 1.443
519 | 17.309 | 1.446 | 101.008 | 4.525 | 5.785 | 1.446
520 | 17.344 | 1.448 | 101.008 | 4.525 | 5.793 | 1.448
521 | 17.378 | 1.451 | 101.99 | 4.569 | 5.804 | 1.451
522 | 17.408 | 1.454 | 101.989 | 4.569 | 5.815 | 1.454
523 | 17.44 | 1.456 | 101.989 | 4.569 | 5.825 | 1.456
524 | 17.479 | 1.459 | 101.989 | 4.569 | 5.837 | 1.459
525 | 17.518 | 1.464 | 101.989 | 4.569 | 5.855 | 1.464
526 | 17.547 | 1.466 | 102.97 | 4.613 | 5.862 | 1.466
527 | 17.575 | 1.468 | 102.97 | 4.613 | 5.871 | 1.468
528 | 17.611 | 1.471 | 102.97 | 4.613 | 5.882 | 1.471
529 | 17.648 | 1.473 | 102.97 | 4.613 | 5.893 | 1.473
530 | 17.678 | 1.476 | 103.951 | 4.657 | 5.905 | 1.476
531 | 17.704 | 1.478 | 103.95 | 4.657 | 5.914 | 1.478
532 | 17.735 | 1.481 | 103.95 | 4.657 | 5.924 | 1.481
533 | 17.768 | 1.483 | 103.95 | 4.657 | 5.934 | 1.483
534 | 17.805 | 1.487 | 103.95 | 4.657 | 5.946 | 1.487
535 | 17.834 | 1.489 | 103.95 | 4.657 | 5.957 | 1.489
536 | 17.864 | 1.492 | 104.931 | 4.701 | 5.967 | 1.492
537 | 17.899 | 1.494 | 104.931 | 4.701 | 5.977 | 1.494
538 | 17.934 | 1.497 | 104.931 | 4.701 | 5.989 | 1.497
539 | 17.964 | 1.5 | 104.931 | 4.701 | 5.999 | 1.5
540 | 17.999 | 1.503 | 105.912 | 4.745 | 6.011 | 1.503
541 | 18.038 | 1.506 | 105.912 | 4.745 | 6.023 | 1.506
542 | 18.098 | 1.51 | 105.912 | 4.745 | 6.038 | 1.51
543 | 18.136 | 1.513 | 105.912 | 4.745 | 6.051 | 1.513
544 | 18.166 | 1.516 | 106.893 | 4.789 | 6.063 | 1.516
545 | 18.195 | 1.518 | 106.892 | 4.789 | 6.073 | 1.518
546 | 18.226 | 1.521 | 106.892 | 4.789 | 6.084 | 1.521
547 | 18.255 | 1.524 | 106.892 | 4.789 | 6.095 | 1.524
548 | 18.287 | 1.527 | 106.892 | 4.789 | 6.107 | 1.527
549 | 18.317 | 1.529 | 107.873 | 4.833 | 6.117 | 1.529
550 | 18.349 | 1.532 | 107.873 | 4.833 | 6.127 | 1.532
551 | 18.385 | 1.535 | 107.873 | 4.833 | 6.138 | 1.535
552 | 18.418 | 1.537 | 107.873 | 4.833 | 6.15 | 1.537
553 | 18.447 | 1.54 | 108.854 | 4.877 | 6.16 | 1.54
554 | 18.48 | 1.543 | 108.854 | 4.877 | 6.171 | 1.543
555 | 18.515 | 1.545 | 108.854 | 4.877 | 6.182 | 1.545
556 | 18.548 | 1.548 | 108.854 | 4.877 | 6.193 | 1.548
557 | 18.578 | 1.551 | 108.854 | 4.877 | 6.203 | 1.551
558 | 18.61 | 1.554 | 109.835 | 4.921 | 6.216 | 1.554
559 | 18.644 | 1.556 | 109.834 | 4.921 | 6.225 | 1.556
560 | 18.677 | 1.559 | 109.834 | 4.921 | 6.236 | 1.559
561 | 18.707 | 1.562 | 109.834 | 4.921 | 6.247 | 1.562
562 | 18.75 | 1.565 | 109.834 | 4.921 | 6.258 | 1.565
563 | 18.785 | 1.568 | 110.816 | 4.965 | 6.27 | 1.568
564 | 18.819 | 1.572 | 110.815 | 4.965 | 6.288 | 1.572
565 | 18.854 | 1.574 | 110.815 | 4.965 | 6.295 | 1.574
566 | 18.885 | 1.576 | 110.815 | 4.965 | 6.305 | 1.576
567 | 18.915 | 1.579 | 111.796 | 5.009 | 6.316 | 1.579
568 | 18.947 | 1.582 | 111.796 | 5.009 | 6.326 | 1.582
569 | 18.978 | 1.584 | 111.796 | 5.009 | 6.337 | 1.584
570 | 19.004 | 1.586 | 111.796 | 5.009 | 6.346 | 1.586
571 | 19.034 | 1.589 | 111.796 | 5.009 | 6.356 | 1.589
572 | 19.067 | 1.591 | 112.777 | 5.053 | 6.366 | 1.591
573 | 19.097 | 1.594 | 112.776 | 5.053 | 6.376 | 1.594
574 | 19.132 | 1.597 | 112.776 | 5.053 | 6.387 | 1.597
575 | 19.165 | 1.599 | 112.776 | 5.053 | 6.398 | 1.599
576 | 19.198 | 1.602 | 112.776 | 5.053 | 6.409 | 1.602
577 | 19.228 | 1.605 | 113.758 | 5.097 | 6.42 | 1.605
578 | 19.26 | 1.607 | 113.757 | 5.097 | 6.43 | 1.607
579 | 19.295 | 1.61 | 113.757 | 5.097 | 6.44 | 1.61
580 | 19.328 | 1.614 | 113.757 | 5.097 | 6.456 | 1.614
581 | 19.357 | 1.616 | 113.757 | 5.097 | 6.463 | 1.616
582 | 19.39 | 1.618 | 114.738 | 5.141 | 6.473 | 1.618
583 | 19.426 | 1.621 | 114.738 | 5.141 | 6.484 | 1.621
584 | 19.458 | 1.624 | 114.738 | 5.141 | 6.495 | 1.624
585 | 19.488 | 1.626 | 114.738 | 5.141 | 6.506 | 1.626
586 | 19.52 | 1.629 | 114.738 | 5.141 | 6.516 | 1.629
587 | 19.555 | 1.632 | 115.719 | 5.185 | 6.527 | 1.632
588 | 19.591 | 1.635 | 115.718 | 5.185 | 6.539 | 1.635
589 | 19.624 | 1.638 | 115.718 | 5.185 | 6.551 | 1.638
590 | 19.654 | 1.64 | 115.718 | 5.185 | 6.561 | 1.64
591 | 19.688 | 1.643 | 115.718 | 5.185 | 6.572 | 1.643
592 | 19.725 | 1.645 | 116.7 | 5.228 | 6.582 | 1.645
593 | 19.755 | 1.648 | 116.699 | 5.228 | 6.593 | 1.648
594 | 19.787 | 1.65 | 116.699 | 5.228 | 6.602 | 1.65
595 | 19.815 | 1.653 | 116.699 | 5.228 | 6.613 | 1.653
596 | 19.847 | 1.656 | 116.699 | 5.228 | 6.625 | 1.656
597 | 19.895 | 1.659 | 117.681 | 5.272 | 6.638 | 1.659
598 | 19.925 | 1.662 | 117.68 | 5.272 | 6.65 | 1.662
599 | 19.954 | 1.665 | 117.68 | 5.272 | 6.662 | 1.665
600 | 19.988 | 1.668 | 117.68 | 5.272 | 6.672 | 1.668
601 | 20.018 | 1.671 | 117.68 | 5.272 | 6.682 | 1.671
602 | 20.045 | 1.673 | 118.661 | 5.316 | 6.691 | 1.673
603 | 20.076 | 1.675 | 118.66 | 5.316 | 6.701 | 1.675
604 | 20.108 | 1.678 | 118.66 | 5.316 | 6.711 | 1.678
605 | 20.138 | 1.68 | 118.66 | 5.316 | 6.722 | 1.68
606 | 20.17 | 1.683 | 118.66 | 5.316 | 6.732 | 1.683
607 | 20.204 | 1.686 | 119.642 | 5.36 | 6.743 | 1.686
608 | 20.238 | 1.689 | 119.641 | 5.36 | 6.754 | 1.689
609 | 20.267 | 1.691 | 119.641 | 5.36 | 6.765 | 1.691
610 | 20.299 | 1.694 | 119.641 | 5.36 | 6.778 | 1.694
611 | 20.334 | 1.696 | 119.641 | 5.36 | 6.786 | 1.696
612 | 20.367 | 1.699 | 120.622 | 5.404 | 6.798 | 1.699
613 | 20.398 | 1.702 | 120.622 | 5.404 | 6.808 | 1.702
614 | 20.432 | 1.705 | 120.622 | 5.404 | 6.818 | 1.705
615 | 20.465 | 1.707 | 120.622 | 5.404 | 6.829 | 1.707
616 | 20.498 | 1.71 | 120.622 | 5.404 | 6.841 | 1.71
617 | 20.528 | 1.713 | 121.603 | 5.448 | 6.851 | 1.713
618 | 20.559 | 1.715 | 121.602 | 5.448 | 6.862 | 1.715
619 | 20.595 | 1.718 | 121.602 | 5.448 | 6.872 | 1.718
620 | 20.627 | 1.721 | 121.602 | 5.448 | 6.884 | 1.721
621 | 20.659 | 1.724 | 121.602 | 5.448 | 6.895 | 1.724
622 | 20.696 | 1.726 | 122.584 | 5.492 | 6.906 | 1.726
623 | 20.724 | 1.729 | 122.583 | 5.492 | 6.917 | 1.729
624 | 20.757 | 1.732 | 122.583 | 5.492 | 6.927 | 1.732
625 | 20.788 | 1.734 | 122.583 | 5.492 | 6.938 | 1.734
626 | 20.819 | 1.737 | 122.583 | 5.492 | 6.948 | 1.737
627 | 20.855 | 1.74 | 123.565 | 5.536 | 6.959 | 1.74
628 | 20.889 | 1.744 | 123.564 | 5.536 | 6.975 | 1.744
629 | 20.925 | 1.746 | 123.564 | 5.536 | 6.983 | 1.746
630 | 20.954 | 1.748 | 123.564 | 5.536 | 6.993 | 1.748
631 | 20.984 | 1.751 | 123.564 | 5.536 | 7.004 | 1.751
632 | 21.018 | 1.753 | 124.545 | 5.58 | 7.014 | 1.753
633 | 21.06 | 1.757 | 124.544 | 5.58 | 7.026 | 1.757
634 | 21.094 | 1.76 | 124.544 | 5.58 | 7.038 | 1.76
635 | 21.125 | 1.763 | 124.544 | 5.58 | 7.05 | 1.763
636 | 21.158 | 1.765 | 124.544 | 5.58 | 7.061 | 1.765
637 | 21.187 | 1.768 | 125.525 | 5.624 | 7.071 | 1.768
638 | 21.217 | 1.77 | 125.525 | 5.624 | 7.08 | 1.77
639 | 21.244 | 1.772 | 125.525 | 5.624 | 7.089 | 1.772
640 | 21.277 | 1.775 | 125.525 | 5.624 | 7.099 | 1.775
641 | 21.307 | 1.777 | 125.525 | 5.624 | 7.11 | 1.777
642 | 21.34 | 1.78 | 125.525 | 5.624 | 7.121 | 1.78
643 | 21.374 | 1.783 | 126.506 | 5.668 | 7.131 | 1.783
644 | 21.409 | 1.786 | 126.506 | 5.668 | 7.143 | 1.786
645 | 21.444 | 1.789 | 126.506 | 5.668 | 7.155 | 1.789
646 | 21.475 | 1.791 | 126.506 | 5.668 | 7.165 | 1.791
647 | 21.505 | 1.794 | 127.487 | 5.712 | 7.176 | 1.794
648 | 21.538 | 1.796 | 127.486 | 5.712 | 7.186 | 1.796
649 | 21.568 | 1.799 | 127.486 | 5.712 | 7.197 | 1.799
650 | 21.601 | 1.802 | 127.486 | 5.712 | 7.21 | 1.802
651 | 21.635 | 1.805 | 127.486 | 5.712 | 7.218 | 1.805
652 | 21.668 | 1.807 | 127.486 | 5.712 | 7.23 | 1.807
653 | 21.697 | 1.81 | 128.467 | 5.756 | 7.24 | 1.81
654 | 21.73 | 1.813 | 128.467 | 5.756 | 7.25 | 1.813
655 | 21.764 | 1.815 | 128.467 | 5.756 | 7.261 | 1.815
656 | 21.798 | 1.818 | 128.467 | 5.756 | 7.273 | 1.818
657 | 21.827 | 1.821 | 129.448 | 5.8 | 7.283 | 1.821
658 | 21.859 | 1.823 | 129.448 | 5.8 | 7.293 | 1.823
659 | 21.894 | 1.826 | 129.448 | 5.8 | 7.304 | 1.826
660 | 21.927 | 1.83 | 129.448 | 5.8 | 7.32 | 1.83
661 | 21.957 | 1.832 | 129.448 | 5.8 | 7.326 | 1.832
662 | 21.99 | 1.834 | 129.448 | 5.8 | 7.337 | 1.834
663 | 22.024 | 1.837 | 130.429 | 5.844 | 7.348 | 1.837
664 | 22.058 | 1.84 | 130.428 | 5.844 | 7.359 | 1.84
665 | 22.094 | 1.843 | 130.428 | 5.844 | 7.371 | 1.843
666 | 22.124 | 1.845 | 130.428 | 5.844 | 7.382 | 1.845
667 | 22.154 | 1.848 | 130.428 | 5.844 | 7.391 | 1.848
668 | 22.188 | 1.85 | 131.41 | 5.888 | 7.401 | 1.85
669 | 22.218 | 1.853 | 131.409 | 5.888 | 7.412 | 1.853
670 | 22.25 | 1.856 | 131.409 | 5.888 | 7.423 | 1.856
671 | 22.284 | 1.858 | 131.409 | 5.888 | 7.434 | 1.858
672 | 22.318 | 1.861 | 131.409 | 5.888 | 7.445 | 1.861
673 | 22.349 | 1.864 | 132.39 | 5.931 | 7.457 | 1.864
674 | 22.399 | 1.867 | 132.39 | 5.931 | 7.47 | 1.867
675 | 22.435 | 1.872 | 132.39 | 5.931 | 7.489 | 1.872
676 | 22.467 | 1.874 | 132.39 | 5.931 | 7.496 | 1.874
677 | 22.498 | 1.877 | 132.39 | 5.931 | 7.506 | 1.877
678 | 22.524 | 1.879 | 133.371 | 5.975 | 7.516 | 1.879
679 | 22.555 | 1.881 | 133.37 | 5.975 | 7.526 | 1.881
680 | 22.587 | 1.884 | 133.37 | 5.975 | 7.535 | 1.884
681 | 22.617 | 1.887 | 133.37 | 5.975 | 7.546 | 1.887
682 | 22.645 | 1.889 | 133.37 | 5.975 | 7.556 | 1.889
683 | 22.674 | 1.891 | 133.37 | 5.975 | 7.565 | 1.891
684 | 22.708 | 1.894 | 134.351 | 6.019 | 7.575 | 1.894
685 | 22.739 | 1.897 | 134.351 | 6.019 | 7.586 | 1.897
686 | 22.774 | 1.899 | 134.351 | 6.019 | 7.597 | 1.899
687 | 22.807 | 1.902 | 134.351 | 6.019 | 7.608 | 1.902
688 | 22.837 | 1.905 | 134.351 | 6.019 | 7.618 | 1.905
689 | 22.868 | 1.907 | 134.351 | 6.019 | 7.629 | 1.907
690 | 22.899 | 1.91 | 135.332 | 6.063 | 7.639 | 1.91
691 | 22.935 | 1.912 | 135.332 | 6.063 | 7.65 | 1.912
692 | 22.971 | 1.915 | 135.332 | 6.063 | 7.661 | 1.915
693 | 23.009 | 1.918 | 135.332 | 6.063 | 7.674 | 1.918
694 | 23.044 | 1.921 | 135.332 | 6.063 | 7.686 | 1.921
695 | 23.074 | 1.925 | 136.313 | 6.107 | 7.698 | 1.925
696 | 23.108 | 1.927 | 136.312 | 6.107 | 7.708 | 1.927
697 | 23.14 | 1.93 | 136.312 | 6.107 | 7.718 | 1.93
698 | 23.181 | 1.932 | 136.312 | 6.107 | 7.73 | 1.932
699 | 23.215 | 1.936 | 137.294 | 6.151 | 7.743 | 1.936
700 | 23.247 | 1.939 | 137.293 | 6.151 | 7.755 | 1.939
701 | 23.288 | 1.942 | 137.293 | 6.151 | 7.767 | 1.942
702 | 23.327 | 1.944 | 137.293 | 6.151 | 7.777 | 1.944
703 | 23.357 | 1.947 | 137.293 | 6.151 | 7.789 | 1.947
704 | 23.385 | 1.95 | 138.275 | 6.195 | 7.798 | 1.95
705 | 23.415 | 1.952 | 138.274 | 6.195 | 7.808 | 1.952
706 | 23.445 | 1.955 | 138.274 | 6.195 | 7.819 | 1.955
707 | 23.474 | 1.958 | 138.274 | 6.195 | 7.83 | 1.958
708 | 23.507 | 1.96 | 138.274 | 6.195 | 7.841 | 1.96
709 | 23.538 | 1.963 | 139.255 | 6.239 | 7.852 | 1.963
710 | 23.564 | 1.965 | 139.254 | 6.239 | 7.861 | 1.965
711 | 23.594 | 1.968 | 139.254 | 6.239 | 7.871 | 1.968
712 | 23.629 | 1.971 | 139.254 | 6.239 | 7.885 | 1.971
713 | 23.664 | 1.973 | 139.254 | 6.239 | 7.892 | 1.973
714 | 23.695 | 1.976 | 139.254 | 6.239 | 7.903 | 1.976
715 | 23.724 | 1.978 | 140.236 | 6.283 | 7.914 | 1.978
716 | 23.757 | 1.981 | 140.235 | 6.283 | 7.924 | 1.981
717 | 23.799 | 1.984 | 140.235 | 6.283 | 7.937 | 1.984
718 | 23.835 | 1.988 | 140.235 | 6.283 | 7.953 | 1.988
719 | 23.865 | 1.99 | 140.235 | 6.283 | 7.96 | 1.99
720 | 23.897 | 1.993 | 140.235 | 6.283 | 7.971 | 1.993
721 | 23.927 | 1.995 | 140.235 | 6.283 | 7.981 | 1.995
722 | 23.954 | 1.998 | 141.216 | 6.327 | 7.99 | 1.998
723 | 23.99 | 2 | 141.216 | 6.327 | 8 | 2
724 | 24.024 | 2.004 | 141.216 | 6.327 | 8.016 | 2.004
725 | 24.057 | 2.006 | 141.216 | 6.327 | 8.023 | 2.006
726 | 24.084 | 2.008 | 142.197 | 6.371 | 8.033 | 2.008
727 | 24.115 | 2.011 | 142.196 | 6.371 | 8.043 | 2.011
728 | 24.148 | 2.013 | 142.196 | 6.371 | 8.053 | 2.013
729 | 24.178 | 2.016 | 142.196 | 6.371 | 8.064 | 2.016
730 | 24.205 | 2.018 | 142.196 | 6.371 | 8.073 | 2.018
731 | 24.234 | 2.021 | 142.196 | 6.371 | 8.083 | 2.021
732 | 24.267 | 2.023 | 142.196 | 6.371 | 8.093 | 2.023
733 | 24.298 | 2.026 | 143.177 | 6.415 | 8.104 | 2.026
734 | 24.33 | 2.028 | 143.177 | 6.415 | 8.114 | 2.028
735 | 24.364 | 2.031 | 143.177 | 6.415 | 8.125 | 2.031
736 | 24.399 | 2.034 | 143.177 | 6.415 | 8.136 | 2.034
737 | 24.428 | 2.037 | 143.177 | 6.415 | 8.147 | 2.037
738 | 24.46 | 2.039 | 143.177 | 6.415 | 8.157 | 2.039
739 | 24.495 | 2.043 | 144.158 | 6.459 | 8.172 | 2.043
740 | 24.527 | 2.045 | 144.158 | 6.459 | 8.179 | 2.045
741 | 24.557 | 2.047 | 144.158 | 6.459 | 8.19 | 2.047
742 | 24.593 | 2.05 | 144.158 | 6.459 | 8.2 | 2.05
743 | 24.624 | 2.053 | 144.158 | 6.459 | 8.211 | 2.053
744 | 24.657 | 2.056 | 145.139 | 6.503 | 8.223 | 2.056
745 | 24.689 | 2.058 | 145.138 | 6.503 | 8.234 | 2.058
746 | 24.725 | 2.061 | 145.138 | 6.503 | 8.245 | 2.061
747 | 24.754 | 2.064 | 145.138 | 6.503 | 8.255 | 2.064
748 | 24.792 | 2.067 | 145.138 | 6.503 | 8.268 | 2.067
749 | 24.827 | 2.07 | 145.138 | 6.503 | 8.279 | 2.07
750 | 24.854 | 2.072 | 146.12 | 6.547 | 8.29 | 2.072
751 | 24.884 | 2.075 | 146.119 | 6.547 | 8.299 | 2.075
752 | 24.918 | 2.077 | 146.119 | 6.547 | 8.309 | 2.077
753 | 24.952 | 2.08 | 146.119 | 6.547 | 8.32 | 2.08
754 | 24.984 | 2.083 | 146.119 | 6.547 | 8.331 | 2.083
755 | 25.015 | 2.085 | 146.119 | 6.547 | 8.342 | 2.085
756 | 25.047 | 2.088 | 147.1 | 6.591 | 8.353 | 2.088
757 | 25.077 | 2.091 | 147.1 | 6.59 | 8.363 | 2.091
758 | 25.11 | 2.093 | 147.1 | 6.59 | 8.373 | 2.093
759 | 25.145 | 2.096 | 147.1 | 6.59 | 8.384 | 2.096
760 | 25.177 | 2.099 | 147.1 | 6.59 | 8.396 | 2.099
761 | 25.208 | 2.101 | 148.081 | 6.634 | 8.406 | 2.101
762 | 25.242 | 2.104 | 148.08 | 6.634 | 8.416 | 2.104
763 | 25.274 | 2.107 | 148.08 | 6.634 | 8.427 | 2.107
764 | 25.307 | 2.111 | 148.08 | 6.634 | 8.442 | 2.111
765 | 25.338 | 2.112 | 148.08 | 6.634 | 8.449 | 2.112
766 | 25.371 | 2.115 | 148.08 | 6.634 | 8.459 | 2.115
767 | 25.405 | 2.117 | 149.062 | 6.678 | 8.47 | 2.117
768 | 25.439 | 2.12 | 149.061 | 6.678 | 8.481 | 2.12
769 | 25.474 | 2.123 | 149.061 | 6.678 | 8.494 | 2.123
770 | 25.504 | 2.126 | 149.061 | 6.678 | 8.504 | 2.126
771 | 25.534 | 2.129 | 149.061 | 6.678 | 8.515 | 2.129
772 | 25.568 | 2.131 | 149.061 | 6.678 | 8.525 | 2.131
773 | 25.597 | 2.134 | 149.061 | 6.678 | 8.535 | 2.134
774 | 25.63 | 2.137 | 150.042 | 6.722 | 8.548 | 2.137
775 | 25.665 | 2.139 | 150.042 | 6.722 | 8.556 | 2.139
776 | 25.7 | 2.142 | 150.042 | 6.722 | 8.568 | 2.142
777 | 25.734 | 2.145 | 150.042 | 6.722 | 8.58 | 2.145
778 | 25.764 | 2.148 | 150.042 | 6.722 | 8.59 | 2.148
779 | 25.796 | 2.15 | 150.042 | 6.722 | 8.601 | 2.15
780 | 25.828 | 2.153 | 151.023 | 6.766 | 8.611 | 2.153
781 | 25.857 | 2.155 | 151.022 | 6.766 | 8.622 | 2.155
782 | 25.92 | 2.158 | 151.022 | 6.766 | 8.633 | 2.158
783 | 25.957 | 2.162 | 151.022 | 6.766 | 8.647 | 2.162
784 | 25.984 | 2.165 | 151.022 | 6.766 | 8.66 | 2.165
785 | 26.016 | 2.169 | 152.003 | 6.81 | 8.674 | 2.169
786 | 26.046 | 2.171 | 152.003 | 6.81 | 8.682 | 2.171
787 | 26.074 | 2.174 | 152.003 | 6.81 | 8.694 | 2.174
788 | 26.111 | 2.176 | 152.003 | 6.81 | 8.705 | 2.176
789 | 26.145 | 2.179 | 152.003 | 6.81 | 8.716 | 2.179
790 | 26.174 | 2.182 | 152.003 | 6.81 | 8.726 | 2.182
791 | 26.204 | 2.184 | 152.003 | 6.81 | 8.737 | 2.184
792 | 26.238 | 2.187 | 152.984 | 6.854 | 8.748 | 2.187
793 | 26.267 | 2.19 | 152.984 | 6.854 | 8.759 | 2.19
794 | 26.294 | 2.192 | 152.984 | 6.854 | 8.767 | 2.192
795 | 26.324 | 2.194 | 152.984 | 6.854 | 8.777 | 2.194
796 | 26.357 | 2.197 | 152.984 | 6.854 | 8.787 | 2.197
797 | 26.395 | 2.2 | 152.984 | 6.854 | 8.799 | 2.2
798 | 26.424 | 2.202 | 153.965 | 6.898 | 8.81 | 2.202
799 | 26.455 | 2.205 | 153.964 | 6.898 | 8.821 | 2.205
800 | 26.488 | 2.208 | 153.964 | 6.898 | 8.831 | 2.208
801 | 26.518 | 2.21 | 153.964 | 6.898 | 8.842 | 2.21
802 | 26.544 | 2.213 | 153.964 | 6.898 | 8.851 | 2.213
803 | 26.577 | 2.215 | 153.964 | 6.898 | 8.862 | 2.215
804 | 26.608 | 2.218 | 153.964 | 6.898 | 8.87 | 2.218
805 | 26.636 | 2.22 | 154.945 | 6.942 | 8.879 | 2.22
806 | 26.664 | 2.222 | 154.945 | 6.942 | 8.887 | 2.222
807 | 26.709 | 2.225 | 154.945 | 6.942 | 8.901 | 2.225
808 | 26.748 | 2.229 | 154.945 | 6.942 | 8.915 | 2.229
809 | 26.779 | 2.232 | 154.945 | 6.942 | 8.928 | 2.232
810 | 26.804 | 2.235 | 155.926 | 6.986 | 8.94 | 2.235
811 | 26.835 | 2.237 | 155.926 | 6.986 | 8.947 | 2.237
812 | 26.867 | 2.239 | 155.926 | 6.986 | 8.957 | 2.239
813 | 26.9 | 2.242 | 155.926 | 6.986 | 8.968 | 2.242
814 | 26.934 | 2.245 | 155.926 | 6.986 | 8.979 | 2.245
815 | 26.965 | 2.247 | 155.926 | 6.986 | 8.99 | 2.247
816 | 26.998 | 2.25 | 155.926 | 6.986 | 9 | 2.25
817 | 27.028 | 2.252 | 156.907 | 7.03 | 9.01 | 2.252
818 | 27.06 | 2.255 | 156.906 | 7.03 | 9.02 | 2.255
819 | 27.094 | 2.258 | 156.906 | 7.03 | 9.031 | 2.258
820 | 27.128 | 2.262 | 156.906 | 7.03 | 9.047 | 2.262
821 | 27.157 | 2.263 | 156.906 | 7.03 | 9.054 | 2.263
822 | 27.189 | 2.266 | 156.906 | 7.03 | 9.064 | 2.266
823 | 27.238 | 2.269 | 156.906 | 7.03 | 9.076 | 2.269
824 | 27.267 | 2.272 | 157.887 | 7.074 | 9.089 | 2.272
825 | 27.297 | 2.275 | 157.887 | 7.074 | 9.101 | 2.275
826 | 27.325 | 2.277 | 157.887 | 7.074 | 9.11 | 2.277
827 | 27.355 | 2.28 | 157.887 | 7.074 | 9.12 | 2.28
828 | 27.388 | 2.282 | 157.887 | 7.074 | 9.13 | 2.282
829 | 27.417 | 2.285 | 157.887 | 7.074 | 9.14 | 2.285
830 | 27.45 | 2.288 | 157.887 | 7.074 | 9.15 | 2.288
831 | 27.484 | 2.29 | 158.868 | 7.118 | 9.161 | 2.29
832 | 27.518 | 2.293 | 158.868 | 7.118 | 9.172 | 2.293
833 | 27.547 | 2.296 | 158.868 | 7.118 | 9.183 | 2.296
834 | 27.581 | 2.298 | 158.868 | 7.118 | 9.193 | 2.298
835 | 27.614 | 2.301 | 158.868 | 7.118 | 9.204 | 2.301
836 | 27.647 | 2.304 | 158.868 | 7.118 | 9.216 | 2.304
837 | 27.691 | 2.307 | 158.868 | 7.118 | 9.228 | 2.307
838 | 27.724 | 2.311 | 159.848 | 7.162 | 9.245 | 2.311
839 | 27.755 | 2.313 | 159.848 | 7.162 | 9.252 | 2.313
840 | 27.787 | 2.316 | 159.848 | 7.162 | 9.263 | 2.316
841 | 27.817 | 2.318 | 159.848 | 7.162 | 9.274 | 2.318
842 | 27.846 | 2.321 | 159.848 | 7.162 | 9.282 | 2.321
843 | 27.875 | 2.323 | 159.848 | 7.162 | 9.292 | 2.323
844 | 27.907 | 2.325 | 159.848 | 7.162 | 9.302 | 2.325
845 | 27.937 | 2.328 | 160.829 | 7.206 | 9.312 | 2.328
846 | 27.97 | 2.331 | 160.829 | 7.206 | 9.323 | 2.331
847 | 28.004 | 2.333 | 160.829 | 7.206 | 9.334 | 2.333
848 | 28.037 | 2.336 | 160.829 | 7.206 | 9.345 | 2.336
849 | 28.067 | 2.339 | 160.829 | 7.206 | 9.356 | 2.339
850 | 28.1 | 2.341 | 160.829 | 7.206 | 9.366 | 2.341
851 | 28.134 | 2.344 | 161.81 | 7.25 | 9.376 | 2.344
852 | 28.168 | 2.347 | 161.81 | 7.25 | 9.388 | 2.347
853 | 28.199 | 2.35 | 161.81 | 7.25 | 9.4 | 2.35
854 | 28.235 | 2.353 | 161.81 | 7.25 | 9.414 | 2.353
855 | 28.266 | 2.355 | 161.81 | 7.25 | 9.421 | 2.355
856 | 28.297 | 2.358 | 161.81 | 7.25 | 9.432 | 2.358
857 | 28.327 | 2.361 | 161.81 | 7.25 | 9.442 | 2.361
858 | 28.361 | 2.363 | 162.791 | 7.293 | 9.453 | 2.363
859 | 28.395 | 2.366 | 162.79 | 7.293 | 9.463 | 2.366
860 | 28.428 | 2.369 | 162.79 | 7.293 | 9.475 | 2.369
861 | 28.458 | 2.371 | 162.79 | 7.293 | 9.485 | 2.371
862 | 28.491 | 2.374 | 162.79 | 7.293 | 9.495 | 2.374
863 | 28.524 | 2.378 | 162.79 | 7.293 | 9.51 | 2.378
864 | 28.557 | 2.379 | 162.79 | 7.293 | 9.518 | 2.379
865 | 28.588 | 2.382 | 162.79 | 7.293 | 9.529 | 2.382
866 | 28.619 | 2.385 | 162.79 | 7.293 | 9.539 | 2.385
867 | 28.654 | 2.387 | 163.772 | 7.337 | 9.55 | 2.387
868 | 28.688 | 2.39 | 163.771 | 7.337 | 9.561 | 2.39
869 | 28.718 | 2.393 | 163.771 | 7.337 | 9.572 | 2.393
870 | 28.749 | 2.395 | 163.771 | 7.337 | 9.582 | 2.395
871 | 28.786 | 2.398 | 163.771 | 7.337 | 9.592 | 2.398
872 | 28.819 | 2.401 | 163.771 | 7.337 | 9.604 | 2.401
873 | 28.854 | 2.404 | 164.752 | 7.381 | 9.616 | 2.404
874 | 28.884 | 2.407 | 164.752 | 7.381 | 9.627 | 2.407
875 | 28.914 | 2.41 | 164.752 | 7.381 | 9.639 | 2.41
876 | 28.948 | 2.412 | 164.752 | 7.381 | 9.647 | 2.412
877 | 28.977 | 2.414 | 164.752 | 7.381 | 9.658 | 2.414
878 | 29.011 | 2.417 | 164.752 | 7.381 | 9.668 | 2.417
879 | 29.044 | 2.42 | 164.752 | 7.381 | 9.679 | 2.42
880 | 29.077 | 2.423 | 164.752 | 7.381 | 9.691 | 2.423
881 | 29.14 | 2.427 | 165.733 | 7.425 | 9.708 | 2.427
882 | 29.174 | 2.43 | 165.732 | 7.425 | 9.719 | 2.43
883 | 29.207 | 2.433 | 165.732 | 7.425 | 9.733 | 2.433
884 | 29.238 | 2.436 | 165.732 | 7.425 | 9.744 | 2.436
885 | 29.27 | 2.439 | 165.732 | 7.425 | 9.755 | 2.439
886 | 29.306 | 2.441 | 166.713 | 7.469 | 9.766 | 2.441
887 | 29.337 | 2.444 | 166.713 | 7.469 | 9.777 | 2.444
888 | 29.368 | 2.447 | 166.713 | 7.469 | 9.788 | 2.447
889 | 29.399 | 2.45 | 166.713 | 7.469 | 9.801 | 2.45
890 | 29.435 | 2.452 | 166.713 | 7.469 | 9.809 | 2.452
891 | 29.468 | 2.455 | 166.713 | 7.469 | 9.82 | 2.455
892 | 29.498 | 2.458 | 166.713 | 7.469 | 9.83 | 2.458
893 | 29.544 | 2.46 | 166.713 | 7.469 | 9.842 | 2.46
894 | 29.574 | 2.464 | 166.713 | 7.469 | 9.854 | 2.464
895 | 29.607 | 2.467 | 167.694 | 7.513 | 9.867 | 2.467
896 | 29.637 | 2.469 | 167.694 | 7.513 | 9.878 | 2.469
897 | 29.664 | 2.472 | 167.694 | 7.513 | 9.887 | 2.472
898 | 29.694 | 2.474 | 167.694 | 7.513 | 9.896 | 2.474
899 | 29.727 | 2.477 | 167.694 | 7.513 | 9.907 | 2.477
900 | 29.757 | 2.479 | 167.694 | 7.513 | 9.917 | 2.479
901 | 29.79 | 2.482 | 167.694 | 7.513 | 9.927 | 2.482
902 | 29.828 | 2.485 | 167.694 | 7.513 | 9.939 | 2.485
903 | 29.858 | 2.487 | 168.675 | 7.557 | 9.95 | 2.487
904 | 29.885 | 2.49 | 168.674 | 7.557 | 9.959 | 2.49
905 | 29.915 | 2.492 | 168.674 | 7.557 | 9.967 | 2.492
906 | 29.944 | 2.494 | 168.674 | 7.557 | 9.978 | 2.494
907 | 29.975 | 2.497 | 168.674 | 7.557 | 9.989 | 2.497
908 | 30.008 | 2.501 | 168.674 | 7.557 | 10.004 | 2.501
909 | 30.037 | 2.503 | 168.674 | 7.557 | 10.011 | 2.503
910 | 30.065 | 2.505 | 168.674 | 7.557 | 10.02 | 2.505
911 | 30.095 | 2.507 | 168.674 | 7.557 | 10.03 | 2.507
912 | 30.127 | 2.51 | 169.656 | 7.601 | 10.04 | 2.51
913 | 30.158 | 2.513 | 169.655 | 7.601 | 10.051 | 2.513
914 | 30.186 | 2.515 | 169.655 | 7.601 | 10.06 | 2.515
915 | 30.215 | 2.517 | 169.655 | 7.601 | 10.069 | 2.517
916 | 30.247 | 2.52 | 169.655 | 7.601 | 10.079 | 2.52
917 | 30.297 | 2.523 | 169.655 | 7.601 | 10.092 | 2.523
918 | 30.326 | 2.526 | 169.655 | 7.601 | 10.104 | 2.526
919 | 30.354 | 2.529 | 169.655 | 7.601 | 10.116 | 2.529
920 | 30.388 | 2.532 | 170.636 | 7.645 | 10.127 | 2.532
921 | 30.418 | 2.534 | 170.636 | 7.645 | 10.137 | 2.534
922 | 30.452 | 2.537 | 170.636 | 7.645 | 10.147 | 2.537
923 | 30.488 | 2.54 | 170.636 | 7.645 | 10.158 | 2.54
924 | 30.517 | 2.542 | 170.636 | 7.645 | 10.169 | 2.542
925 | 30.547 | 2.545 | 170.636 | 7.645 | 10.18 | 2.545
926 | 30.574 | 2.547 | 170.636 | 7.645 | 10.189 | 2.547
927 | 30.607 | 2.55 | 170.636 | 7.645 | 10.199 | 2.55
928 | 30.638 | 2.552 | 171.617 | 7.689 | 10.209 | 2.552
929 | 30.668 | 2.555 | 171.616 | 7.689 | 10.22 | 2.555
930 | 30.699 | 2.558 | 171.616 | 7.689 | 10.232 | 2.558
931 | 30.736 | 2.56 | 171.616 | 7.689 | 10.24 | 2.56
932 | 30.768 | 2.563 | 171.616 | 7.689 | 10.252 | 2.563
933 | 30.804 | 2.566 | 171.616 | 7.689 | 10.264 | 2.566
934 | 30.834 | 2.569 | 171.616 | 7.689 | 10.274 | 2.569
935 | 30.87 | 2.571 | 171.616 | 7.689 | 10.284 | 2.571
936 | 30.926 | 2.574 | 171.616 | 7.689 | 10.295 | 2.574
937 | 30.955 | 2.577 | 171.616 | 7.689 | 10.309 | 2.577
938 | 30.984 | 2.581 | 172.598 | 7.733 | 10.322 | 2.581
939 | 31.021 | 2.584 | 172.597 | 7.733 | 10.335 | 2.584
940 | 31.055 | 2.587 | 172.597 | 7.733 | 10.346 | 2.587
941 | 31.091 | 2.59 | 172.597 | 7.733 | 10.358 | 2.59
942 | 31.125 | 2.593 | 172.597 | 7.733 | 10.37 | 2.593
943 | 31.157 | 2.595 | 172.597 | 7.733 | 10.382 | 2.595
944 | 31.187 | 2.598 | 172.597 | 7.733 | 10.392 | 2.598
945 | 31.22 | 2.6 | 173.578 | 7.777 | 10.401 | 2.6
946 | 31.259 | 2.603 | 173.578 | 7.777 | 10.411 | 2.603
947 | 31.295 | 2.606 | 173.578 | 7.777 | 10.423 | 2.606
948 | 31.324 | 2.609 | 173.578 | 7.777 | 10.435 | 2.609
949 | 31.354 | 2.611 | 173.578 | 7.777 | 10.445 | 2.611
950 | 31.386 | 2.614 | 173.578 | 7.777 | 10.456 | 2.614
951 | 31.417 | 2.617 | 173.578 | 7.777 | 10.468 | 2.617
952 | 31.448 | 2.62 | 174.559 | 7.821 | 10.478 | 2.62
953 | 31.479 | 2.622 | 174.558 | 7.821 | 10.489 | 2.622
954 | 31.514 | 2.626 | 174.558 | 7.821 | 10.504 | 2.626
955 | 31.547 | 2.628 | 174.558 | 7.821 | 10.511 | 2.628
956 | 31.578 | 2.63 | 174.558 | 7.821 | 10.522 | 2.63
957 | 31.612 | 2.633 | 174.558 | 7.821 | 10.532 | 2.633
958 | 31.644 | 2.636 | 174.558 | 7.821 | 10.542 | 2.636
959 | 31.678 | 2.639 | 174.558 | 7.821 | 10.554 | 2.639
960 | 31.708 | 2.641 | 174.558 | 7.821 | 10.565 | 2.641
961 | 31.74 | 2.644 | 174.558 | 7.821 | 10.575 | 2.644
962 | 31.774 | 2.647 | 174.558 | 7.821 | 10.586 | 2.647
963 | 31.807 | 2.65 | 174.558 | 7.821 | 10.602 | 2.65
964 | 31.837 | 2.652 | 175.539 | 7.865 | 10.608 | 2.652
965 | 31.871 | 2.655 | 175.539 | 7.865 | 10.618 | 2.655
966 | 31.905 | 2.657 | 175.539 | 7.865 | 10.629 | 2.657
967 | 31.94 | 2.66 | 175.539 | 7.865 | 10.641 | 2.66
968 | 31.977 | 2.663 | 175.539 | 7.865 | 10.653 | 2.663
969 | 32.005 | 2.666 | 175.539 | 7.865 | 10.663 | 2.666
970 | 32.034 | 2.668 | 175.539 | 7.865 | 10.674 | 2.668
971 | 32.067 | 2.671 | 175.539 | 7.865 | 10.684 | 2.671
972 | 32.099 | 2.675 | 175.539 | 7.865 | 10.698 | 2.675
973 | 32.141 | 2.676 | 176.52 | 7.909 | 10.706 | 2.676
974 | 32.174 | 2.68 | 176.52 | 7.909 | 10.718 | 2.68
975 | 32.207 | 2.683 | 176.52 | 7.909 | 10.731 | 2.683
976 | 32.237 | 2.685 | 176.52 | 7.909 | 10.742 | 2.685
977 | 32.266 | 2.688 | 176.52 | 7.909 | 10.751 | 2.688
978 | 32.299 | 2.69 | 176.52 | 7.909 | 10.762 | 2.69
979 | 32.337 | 2.693 | 176.52 | 7.909 | 10.773 | 2.693
980 | 32.367 | 2.696 | 176.52 | 7.909 | 10.785 | 2.696
981 | 32.394 | 2.698 | 176.52 | 7.909 | 10.794 | 2.698
982 | 32.431 | 2.701 | 177.501 | 7.953 | 10.805 | 2.701
983 | 32.468 | 2.704 | 177.5 | 7.953 | 10.816 | 2.704
984 | 32.498 | 2.707 | 177.5 | 7.953 | 10.828 | 2.707
985 | 32.524 | 2.709 | 177.5 | 7.953 | 10.837 | 2.709
986 | 32.554 | 2.712 | 177.5 | 7.953 | 10.847 | 2.712
987 | 32.588 | 2.714 | 177.5 | 7.953 | 10.857 | 2.714
988 | 32.618 | 2.718 | 177.5 | 7.953 | 10.871 | 2.718
989 | 32.65 | 2.719 | 177.5 | 7.953 | 10.877 | 2.719
990 | 32.685 | 2.722 | 177.5 | 7.953 | 10.888 | 2.722
991 | 32.717 | 2.725 | 177.5 | 7.953 | 10.9 | 2.725
992 | 32.749 | 2.728 | 177.5 | 7.953 | 10.911 | 2.728
993 | 32.784 | 2.73 | 177.5 | 7.953 | 10.922 | 2.73
994 | 32.815 | 2.734 | 178.481 | 7.996 | 10.936 | 2.734
995 | 32.847 | 2.736 | 178.481 | 7.996 | 10.944 | 2.736
996 | 32.88 | 2.739 | 178.481 | 7.996 | 10.955 | 2.739
997 | 32.914 | 2.741 | 178.481 | 7.996 | 10.965 | 2.741
998 | 32.944 | 2.744 | 178.481 | 7.996 | 10.976 | 2.744
999 | 32.977 | 2.747 | 178.481 | 7.996 | 10.987 | 2.747
1000 | 33.007 | 2.749 | 178.481 | 7.996 | 10.996 | 2.749
1001 | 33.042 | 2.752 | 178.481 | 7.996 | 11.007 | 2.752
1002 | 33.08 | 2.755 | 178.481 | 7.996 | 11.019 | 2.755
1003 | 33.118 | 2.759 | 178.481 | 7.996 | 11.037 | 2.759
1004 | 33.147 | 2.761 | 179.462 | 8.04 | 11.044 | 2.761
1005 | 33.174 | 2.763 | 179.462 | 8.04 | 11.052 | 2.763
1006 | 33.205 | 2.766 | 179.462 | 8.04 | 11.062 | 2.766
1007 | 33.3 | 2.771 | 179.462 | 8.04 | 11.083 | 2.771
1008 | 33.334 | 2.774 | 179.462 | 8.04 | 11.097 | 2.774
1009 | 33.367 | 2.779 | 179.462 | 8.04 | 11.115 | 2.779
1010 | 33.397 | 2.781 | 179.462 | 8.04 | 11.126 | 2.781
1011 | 33.43 | 2.784 | 179.462 | 8.04 | 11.136 | 2.784
1012 | 33.465 | 2.787 | 179.462 | 8.04 | 11.147 | 2.787
1013 | 33.498 | 2.79 | 179.462 | 8.04 | 11.159 | 2.79
1014 | 33.527 | 2.792 | 179.462 | 8.04 | 11.169 | 2.792
1015 | 33.56 | 2.795 | 180.443 | 8.084 | 11.18 | 2.795
1016 | 33.595 | 2.798 | 180.442 | 8.084 | 11.191 | 2.798
1017 | 33.632 | 2.801 | 180.442 | 8.084 | 11.202 | 2.801
1018 | 33.665 | 2.804 | 180.442 | 8.084 | 11.214 | 2.804
1019 | 33.696 | 2.806 | 180.442 | 8.084 | 11.225 | 2.806
1020 | 33.724 | 2.809 | 180.442 | 8.084 | 11.238 | 2.809
1021 | 33.758 | 2.811 | 180.442 | 8.084 | 11.245 | 2.811
1022 | 33.787 | 2.814 | 180.442 | 8.084 | 11.256 | 2.814
1023 | 33.819 | 2.817 | 180.442 | 8.084 | 11.266 | 2.817
1024 | 33.855 | 2.819 | 180.442 | 8.084 | 11.277 | 2.819
1025 | 33.887 | 2.822 | 180.442 | 8.084 | 11.288 | 2.822
1026 | 33.919 | 2.825 | 180.442 | 8.084 | 11.299 | 2.825
1027 | 33.95 | 2.827 | 180.442 | 8.084 | 11.309 | 2.827
1028 | 33.984 | 2.83 | 179.462 | 8.04 | 11.32 | 2.83
1029 | 34.017 | 2.834 | 179.462 | 8.04 | 11.336 | 2.834
1030 | 34.047 | 2.835 | 179.462 | 8.04 | 11.342 | 2.835
1031 | 34.079 | 2.838 | 178.481 | 7.996 | 11.352 | 2.838
1032 | 34.114 | 2.841 | 171.617 | 7.689 | 11.363 | 2.841
1033 | 34.148 | 2.843 | 152.984 | 6.854 | 11.372 | 2.843
1034 | 34.178 | 2.844 | 121.603 | 5.448 | 11.377 | 2.844
1035 | 34.209 | 2.844 | 88.26 | 3.954 | 11.378 | 2.844
1036 | 34.245 | 2.844 | 55.898 | 2.504 | 11.378 | 2.844
1037 | 34.283 | 2.844 | 30.401 | 1.362 | 11.378 | 2.844
1038 | 34.317 | 2.844 | 16.672 | 0.747 | 11.378 | 2.844
1039 | 34.345 | 2.844 | 15.691 | 0.703 | 11.378 | 2.844
1040 | 34.375 | 2.844 | 15.691 | 0.703 | 11.378 | 2.844
1041 | 34.408 | 2.844 | 15.691 | 0.703 | 11.378 | 2.844
1042 | 34.438 | 2.844 | 15.691 | 0.703 | 11.378 | 2.844
1043 | 34.47 | 2.844 | 15.691 | 0.703 | 11.378 | 2.844
1044 | 34.505 | 2.844 | 15.691 | 0.703 | 11.378 | 2.844
1045 | 34.537 | 2.844 | 15.691 | 0.703 | 11.378 | 2.844
1046 | 34.567 | 2.844 | 15.691 | 0.703 | 11.378 | 2.844
1047 | 34.615 | 2.844 | 15.691 | 0.703 | 11.378 | 2.844
1048 | 34.645 | 2.844 | 15.691 | 0.703 | 11.378 | 2.844
1049 | 34.678 | 2.844 | 15.691 | 0.703 | 11.378 | 2.844
1050 | 34.708 | 2.844 | 15.691 | 0.703 | 11.378 | 2.844