## Sheet1
No. | Time( s) | Elongation( mm) | Force( N) | Stress( MPa) | Strain( %) | Stroke2( mm)
1 | 0 | 0.004 | 0 | 0 | 0.017 | 0.004
2 | 0.037 | 0.008 | 0 | 0 | 0.031 | 0.008
3 | 0.063 | 0.01 | 0 | 0 | 0.04 | 0.01
4 | 0.14 | 0.014 | 0 | 0 | 0.055 | 0.014
5 | 0.188 | 0.018 | 0 | 0 | 0.072 | 0.018
6 | 0.223 | 0.023 | 0.981 | 0.044 | 0.09 | 0.023
7 | 0.258 | 0.026 | 1.962 | 0.088 | 0.104 | 0.026
8 | 0.292 | 0.029 | 1.961 | 0.088 | 0.114 | 0.029
9 | 0.329 | 0.032 | 2.942 | 0.132 | 0.127 | 0.032
10 | 0.363 | 0.035 | 2.942 | 0.132 | 0.14 | 0.035
11 | 0.397 | 0.038 | 2.942 | 0.132 | 0.151 | 0.038
12 | 0.433 | 0.041 | 2.942 | 0.132 | 0.163 | 0.041
13 | 0.462 | 0.043 | 2.942 | 0.132 | 0.173 | 0.043
14 | 0.516 | 0.047 | 3.923 | 0.176 | 0.187 | 0.047
15 | 0.548 | 0.05 | 3.923 | 0.176 | 0.199 | 0.05
16 | 0.583 | 0.053 | 3.923 | 0.176 | 0.213 | 0.053
17 | 0.612 | 0.056 | 4.904 | 0.22 | 0.223 | 0.056
18 | 0.648 | 0.059 | 4.903 | 0.22 | 0.234 | 0.059
19 | 0.683 | 0.062 | 5.884 | 0.264 | 0.246 | 0.062
20 | 0.713 | 0.064 | 5.884 | 0.264 | 0.256 | 0.064
21 | 0.743 | 0.067 | 5.884 | 0.264 | 0.267 | 0.067
22 | 0.778 | 0.069 | 5.884 | 0.264 | 0.277 | 0.069
23 | 0.835 | 0.073 | 6.865 | 0.308 | 0.291 | 0.073
24 | 0.863 | 0.076 | 6.865 | 0.308 | 0.304 | 0.076
25 | 0.892 | 0.079 | 6.865 | 0.308 | 0.316 | 0.079
26 | 0.923 | 0.081 | 7.845 | 0.351 | 0.326 | 0.081
27 | 0.957 | 0.084 | 7.845 | 0.351 | 0.336 | 0.084
28 | 0.991 | 0.087 | 7.845 | 0.351 | 0.348 | 0.087
29 | 1.032 | 0.09 | 7.845 | 0.351 | 0.359 | 0.09
30 | 1.063 | 0.093 | 8.826 | 0.395 | 0.371 | 0.093
31 | 1.094 | 0.095 | 8.826 | 0.395 | 0.382 | 0.095
32 | 1.122 | 0.098 | 8.826 | 0.395 | 0.392 | 0.098
33 | 1.155 | 0.101 | 8.826 | 0.395 | 0.403 | 0.101
34 | 1.188 | 0.104 | 9.807 | 0.439 | 0.414 | 0.104
35 | 1.223 | 0.106 | 9.807 | 0.439 | 0.425 | 0.106
36 | 1.254 | 0.109 | 10.788 | 0.483 | 0.436 | 0.109
37 | 1.313 | 0.112 | 10.787 | 0.483 | 0.449 | 0.112
38 | 1.343 | 0.116 | 11.769 | 0.527 | 0.462 | 0.116
39 | 1.376 | 0.119 | 11.768 | 0.527 | 0.475 | 0.119
40 | 1.403 | 0.121 | 11.768 | 0.527 | 0.486 | 0.121
41 | 1.433 | 0.124 | 11.768 | 0.527 | 0.495 | 0.124
42 | 1.466 | 0.126 | 12.749 | 0.571 | 0.504 | 0.126
43 | 1.494 | 0.128 | 12.749 | 0.571 | 0.513 | 0.128
44 | 1.523 | 0.132 | 13.73 | 0.615 | 0.528 | 0.132
45 | 1.556 | 0.134 | 13.729 | 0.615 | 0.535 | 0.134
46 | 1.583 | 0.136 | 13.729 | 0.615 | 0.545 | 0.136
47 | 1.614 | 0.139 | 14.71 | 0.659 | 0.554 | 0.139
48 | 1.651 | 0.141 | 14.71 | 0.659 | 0.566 | 0.141
49 | 1.688 | 0.145 | 14.71 | 0.659 | 0.578 | 0.145
50 | 1.723 | 0.148 | 15.691 | 0.703 | 0.592 | 0.148
51 | 1.753 | 0.15 | 15.691 | 0.703 | 0.601 | 0.15
52 | 1.812 | 0.153 | 15.691 | 0.703 | 0.612 | 0.153
53 | 1.843 | 0.156 | 16.671 | 0.747 | 0.623 | 0.156
54 | 1.873 | 0.159 | 16.671 | 0.747 | 0.637 | 0.159
55 | 1.904 | 0.164 | 17.653 | 0.791 | 0.655 | 0.164
56 | 1.932 | 0.165 | 17.652 | 0.791 | 0.662 | 0.165
57 | 1.962 | 0.168 | 17.652 | 0.791 | 0.671 | 0.168
58 | 2.001 | 0.171 | 17.652 | 0.791 | 0.682 | 0.171
59 | 2.033 | 0.173 | 17.652 | 0.791 | 0.693 | 0.173
60 | 2.063 | 0.176 | 18.633 | 0.835 | 0.706 | 0.176
61 | 2.099 | 0.179 | 18.633 | 0.835 | 0.716 | 0.179
62 | 2.159 | 0.183 | 18.633 | 0.835 | 0.731 | 0.183
63 | 2.194 | 0.186 | 19.614 | 0.879 | 0.745 | 0.186
64 | 2.223 | 0.189 | 19.613 | 0.879 | 0.757 | 0.189
65 | 2.253 | 0.192 | 20.595 | 0.923 | 0.767 | 0.192
66 | 2.285 | 0.194 | 20.594 | 0.923 | 0.776 | 0.194
67 | 2.332 | 0.197 | 20.594 | 0.923 | 0.789 | 0.197
68 | 2.364 | 0.201 | 21.575 | 0.967 | 0.802 | 0.201
69 | 2.393 | 0.203 | 21.575 | 0.967 | 0.814 | 0.203
70 | 2.423 | 0.206 | 21.575 | 0.967 | 0.824 | 0.206
71 | 2.453 | 0.209 | 21.575 | 0.967 | 0.834 | 0.209
72 | 2.488 | 0.211 | 22.556 | 1.011 | 0.845 | 0.211
73 | 2.523 | 0.214 | 22.555 | 1.011 | 0.856 | 0.214
74 | 2.553 | 0.217 | 22.555 | 1.011 | 0.867 | 0.217
75 | 2.583 | 0.22 | 23.537 | 1.055 | 0.878 | 0.22
76 | 2.618 | 0.222 | 23.536 | 1.054 | 0.889 | 0.222
77 | 2.661 | 0.225 | 23.536 | 1.054 | 0.901 | 0.225
78 | 2.702 | 0.229 | 24.517 | 1.098 | 0.914 | 0.229
79 | 2.737 | 0.232 | 24.517 | 1.098 | 0.927 | 0.232
80 | 2.773 | 0.235 | 24.517 | 1.098 | 0.939 | 0.235
81 | 2.803 | 0.237 | 25.498 | 1.142 | 0.95 | 0.237
82 | 2.833 | 0.24 | 25.497 | 1.142 | 0.961 | 0.24
83 | 2.871 | 0.243 | 25.497 | 1.142 | 0.972 | 0.243
84 | 2.904 | 0.246 | 26.479 | 1.186 | 0.983 | 0.246
85 | 2.933 | 0.248 | 26.478 | 1.186 | 0.994 | 0.248
86 | 2.964 | 0.251 | 26.478 | 1.186 | 1.004 | 0.251
87 | 3.004 | 0.253 | 26.478 | 1.186 | 1.013 | 0.253
88 | 3.034 | 0.256 | 26.478 | 1.186 | 1.024 | 0.256
89 | 3.064 | 0.259 | 26.478 | 1.186 | 1.035 | 0.259
90 | 3.093 | 0.263 | 27.459 | 1.23 | 1.051 | 0.263
91 | 3.122 | 0.264 | 27.459 | 1.23 | 1.056 | 0.264
92 | 3.154 | 0.267 | 27.459 | 1.23 | 1.067 | 0.267
93 | 3.207 | 0.27 | 27.459 | 1.23 | 1.079 | 0.27
94 | 3.242 | 0.273 | 27.459 | 1.23 | 1.092 | 0.273
95 | 3.275 | 0.276 | 28.44 | 1.274 | 1.105 | 0.276
96 | 3.303 | 0.279 | 28.439 | 1.274 | 1.116 | 0.279
97 | 3.334 | 0.282 | 28.439 | 1.274 | 1.126 | 0.282
98 | 3.371 | 0.284 | 28.439 | 1.274 | 1.137 | 0.284
99 | 3.412 | 0.287 | 29.42 | 1.318 | 1.15 | 0.287
100 | 3.443 | 0.29 | 29.42 | 1.318 | 1.162 | 0.29
101 | 3.473 | 0.293 | 29.42 | 1.318 | 1.174 | 0.293
102 | 3.509 | 0.296 | 29.42 | 1.318 | 1.184 | 0.296
103 | 3.544 | 0.299 | 30.401 | 1.362 | 1.196 | 0.299
104 | 3.574 | 0.302 | 30.401 | 1.362 | 1.206 | 0.302
105 | 3.602 | 0.304 | 30.401 | 1.362 | 1.217 | 0.304
106 | 3.638 | 0.307 | 30.401 | 1.362 | 1.227 | 0.307
107 | 3.691 | 0.31 | 31.382 | 1.406 | 1.241 | 0.31
108 | 3.724 | 0.315 | 31.381 | 1.406 | 1.26 | 0.315
109 | 3.758 | 0.317 | 31.381 | 1.406 | 1.267 | 0.317
110 | 3.793 | 0.32 | 31.381 | 1.406 | 1.279 | 0.32
111 | 3.823 | 0.322 | 31.381 | 1.406 | 1.289 | 0.322
112 | 3.87 | 0.325 | 31.381 | 1.406 | 1.301 | 0.325
113 | 3.906 | 0.328 | 32.362 | 1.45 | 1.313 | 0.328
114 | 3.939 | 0.332 | 32.362 | 1.45 | 1.327 | 0.332
115 | 3.991 | 0.335 | 32.362 | 1.45 | 1.341 | 0.335
116 | 4.023 | 0.338 | 32.362 | 1.45 | 1.353 | 0.338
117 | 4.054 | 0.341 | 33.343 | 1.494 | 1.364 | 0.341
118 | 4.083 | 0.343 | 33.343 | 1.494 | 1.374 | 0.343
119 | 4.113 | 0.346 | 33.343 | 1.494 | 1.385 | 0.346
120 | 4.148 | 0.349 | 33.343 | 1.494 | 1.396 | 0.349
121 | 4.184 | 0.352 | 33.343 | 1.494 | 1.408 | 0.352
122 | 4.212 | 0.355 | 34.324 | 1.538 | 1.419 | 0.355
123 | 4.243 | 0.357 | 34.323 | 1.538 | 1.429 | 0.357
124 | 4.278 | 0.36 | 34.323 | 1.538 | 1.439 | 0.36
125 | 4.314 | 0.364 | 35.305 | 1.582 | 1.455 | 0.364
126 | 4.342 | 0.365 | 35.304 | 1.582 | 1.462 | 0.365
127 | 4.373 | 0.368 | 35.304 | 1.582 | 1.472 | 0.368
128 | 4.439 | 0.371 | 35.304 | 1.582 | 1.483 | 0.371
129 | 4.473 | 0.374 | 35.304 | 1.582 | 1.497 | 0.374
130 | 4.503 | 0.378 | 36.285 | 1.626 | 1.512 | 0.378
131 | 4.537 | 0.381 | 36.285 | 1.626 | 1.526 | 0.381
132 | 4.601 | 0.385 | 36.285 | 1.626 | 1.541 | 0.385
133 | 4.633 | 0.389 | 37.265 | 1.67 | 1.555 | 0.389
134 | 4.668 | 0.393 | 37.265 | 1.67 | 1.573 | 0.393
135 | 4.704 | 0.395 | 37.265 | 1.67 | 1.581 | 0.395
136 | 4.734 | 0.398 | 37.265 | 1.67 | 1.591 | 0.398
137 | 4.772 | 0.4 | 37.265 | 1.67 | 1.601 | 0.4
138 | 4.805 | 0.402 | 38.247 | 1.714 | 1.61 | 0.402
139 | 4.832 | 0.405 | 38.246 | 1.714 | 1.621 | 0.405
140 | 4.863 | 0.408 | 38.246 | 1.714 | 1.632 | 0.408
141 | 4.893 | 0.411 | 38.246 | 1.714 | 1.644 | 0.411
142 | 4.936 | 0.414 | 38.246 | 1.714 | 1.657 | 0.414
143 | 4.968 | 0.417 | 39.227 | 1.757 | 1.67 | 0.417
144 | 5.009 | 0.421 | 39.227 | 1.757 | 1.683 | 0.421
145 | 5.047 | 0.424 | 39.227 | 1.757 | 1.695 | 0.424
146 | 5.083 | 0.427 | 39.227 | 1.757 | 1.707 | 0.427
147 | 5.113 | 0.429 | 40.208 | 1.801 | 1.717 | 0.429
148 | 5.143 | 0.432 | 40.207 | 1.801 | 1.728 | 0.432
149 | 5.178 | 0.435 | 40.207 | 1.801 | 1.738 | 0.435
150 | 5.213 | 0.439 | 40.207 | 1.801 | 1.754 | 0.439
151 | 5.243 | 0.44 | 41.189 | 1.845 | 1.76 | 0.44
152 | 5.273 | 0.442 | 41.188 | 1.845 | 1.769 | 0.442
153 | 5.323 | 0.445 | 41.188 | 1.845 | 1.778 | 0.445
154 | 5.353 | 0.448 | 41.188 | 1.845 | 1.79 | 0.448
155 | 5.382 | 0.451 | 41.188 | 1.845 | 1.804 | 0.451
156 | 5.412 | 0.454 | 41.188 | 1.845 | 1.816 | 0.454
157 | 5.448 | 0.457 | 41.188 | 1.845 | 1.827 | 0.457
158 | 5.482 | 0.46 | 42.169 | 1.889 | 1.839 | 0.46
159 | 5.513 | 0.463 | 42.169 | 1.889 | 1.85 | 0.463
160 | 5.544 | 0.465 | 42.169 | 1.889 | 1.862 | 0.465
161 | 5.58 | 0.468 | 42.169 | 1.889 | 1.872 | 0.468
162 | 5.616 | 0.471 | 43.15 | 1.933 | 1.883 | 0.471
163 | 5.644 | 0.473 | 43.149 | 1.933 | 1.894 | 0.473
164 | 5.679 | 0.476 | 43.149 | 1.933 | 1.905 | 0.476
165 | 5.713 | 0.48 | 43.149 | 1.933 | 1.921 | 0.48
166 | 5.748 | 0.482 | 44.13 | 1.977 | 1.929 | 0.482
167 | 5.784 | 0.485 | 44.13 | 1.977 | 1.94 | 0.485
168 | 5.818 | 0.488 | 44.13 | 1.977 | 1.951 | 0.488
169 | 5.853 | 0.491 | 44.13 | 1.977 | 1.962 | 0.491
170 | 5.883 | 0.493 | 44.13 | 1.977 | 1.973 | 0.493
171 | 5.913 | 0.496 | 45.111 | 2.021 | 1.983 | 0.496
172 | 5.943 | 0.498 | 45.111 | 2.021 | 1.994 | 0.498
173 | 5.978 | 0.501 | 45.111 | 2.021 | 2.005 | 0.501
174 | 6.013 | 0.504 | 45.111 | 2.021 | 2.016 | 0.504
175 | 6.043 | 0.507 | 46.092 | 2.065 | 2.026 | 0.507
176 | 6.076 | 0.509 | 46.091 | 2.065 | 2.037 | 0.509
177 | 6.142 | 0.513 | 46.091 | 2.065 | 2.052 | 0.513
178 | 6.173 | 0.517 | 46.091 | 2.065 | 2.066 | 0.517
179 | 6.202 | 0.52 | 46.091 | 2.065 | 2.08 | 0.52
180 | 6.233 | 0.523 | 47.072 | 2.109 | 2.09 | 0.523
181 | 6.267 | 0.525 | 47.072 | 2.109 | 2.102 | 0.525
182 | 6.307 | 0.528 | 47.072 | 2.109 | 2.113 | 0.528
183 | 6.343 | 0.531 | 47.072 | 2.109 | 2.125 | 0.531
184 | 6.379 | 0.535 | 47.072 | 2.109 | 2.142 | 0.535
185 | 6.412 | 0.537 | 48.053 | 2.153 | 2.149 | 0.537
186 | 6.444 | 0.54 | 48.053 | 2.153 | 2.16 | 0.54
187 | 6.511 | 0.544 | 48.053 | 2.153 | 2.175 | 0.544
188 | 6.543 | 0.547 | 48.053 | 2.153 | 2.189 | 0.547
189 | 6.573 | 0.551 | 48.053 | 2.153 | 2.203 | 0.551
190 | 6.608 | 0.554 | 49.033 | 2.197 | 2.218 | 0.554
191 | 6.643 | 0.556 | 49.033 | 2.197 | 2.226 | 0.556
192 | 6.673 | 0.559 | 49.033 | 2.197 | 2.236 | 0.559
193 | 6.716 | 0.562 | 49.033 | 2.197 | 2.248 | 0.562
194 | 6.749 | 0.565 | 49.033 | 2.197 | 2.259 | 0.565
195 | 6.783 | 0.568 | 50.015 | 2.241 | 2.272 | 0.568
196 | 6.813 | 0.571 | 50.014 | 2.241 | 2.282 | 0.571
197 | 6.864 | 0.574 | 50.014 | 2.241 | 2.296 | 0.574
198 | 6.898 | 0.577 | 50.014 | 2.241 | 2.309 | 0.577
199 | 6.933 | 0.581 | 50.995 | 2.285 | 2.322 | 0.581
200 | 6.963 | 0.583 | 50.995 | 2.285 | 2.333 | 0.583
201 | 6.998 | 0.586 | 50.995 | 2.285 | 2.344 | 0.586
202 | 7.037 | 0.589 | 50.995 | 2.285 | 2.356 | 0.589
203 | 7.072 | 0.592 | 51.976 | 2.329 | 2.367 | 0.592
204 | 7.103 | 0.595 | 51.975 | 2.329 | 2.379 | 0.595
205 | 7.137 | 0.597 | 51.975 | 2.329 | 2.389 | 0.597
206 | 7.173 | 0.6 | 51.975 | 2.329 | 2.4 | 0.6
207 | 7.206 | 0.603 | 51.975 | 2.329 | 2.411 | 0.603
208 | 7.234 | 0.606 | 51.975 | 2.329 | 2.423 | 0.606
209 | 7.268 | 0.608 | 51.975 | 2.329 | 2.434 | 0.608
210 | 7.303 | 0.612 | 52.956 | 2.373 | 2.448 | 0.612
211 | 7.333 | 0.614 | 52.956 | 2.373 | 2.455 | 0.614
212 | 7.378 | 0.617 | 52.956 | 2.373 | 2.467 | 0.617
213 | 7.426 | 0.62 | 52.956 | 2.373 | 2.481 | 0.62
214 | 7.453 | 0.623 | 52.956 | 2.373 | 2.494 | 0.623
215 | 7.483 | 0.626 | 52.956 | 2.373 | 2.506 | 0.626
216 | 7.517 | 0.629 | 52.956 | 2.373 | 2.516 | 0.629
217 | 7.547 | 0.632 | 52.956 | 2.373 | 2.526 | 0.632
218 | 7.578 | 0.634 | 52.956 | 2.373 | 2.536 | 0.634
219 | 7.613 | 0.637 | 52.956 | 2.373 | 2.546 | 0.637
220 | 7.648 | 0.639 | 52.956 | 2.373 | 2.558 | 0.639
221 | 7.684 | 0.642 | 52.956 | 2.373 | 2.57 | 0.642
222 | 7.713 | 0.645 | 52.956 | 2.373 | 2.581 | 0.645
223 | 7.743 | 0.648 | 52.956 | 2.373 | 2.592 | 0.648
224 | 7.778 | 0.65 | 52.956 | 2.373 | 2.602 | 0.65
225 | 7.814 | 0.654 | 52.956 | 2.373 | 2.617 | 0.654
226 | 7.844 | 0.656 | 52.956 | 2.373 | 2.624 | 0.656
227 | 7.873 | 0.659 | 52.956 | 2.373 | 2.635 | 0.659
228 | 7.909 | 0.661 | 52.956 | 2.373 | 2.645 | 0.661
229 | 7.943 | 0.664 | 52.956 | 2.373 | 2.657 | 0.664
230 | 7.983 | 0.667 | 52.956 | 2.373 | 2.669 | 0.667
231 | 8.014 | 0.67 | 52.956 | 2.373 | 2.681 | 0.67
232 | 8.048 | 0.673 | 52.956 | 2.373 | 2.691 | 0.673
233 | 8.084 | 0.676 | 53.937 | 2.417 | 2.703 | 0.676
234 | 8.113 | 0.678 | 53.937 | 2.417 | 2.713 | 0.678
235 | 8.143 | 0.681 | 53.937 | 2.417 | 2.724 | 0.681
236 | 8.178 | 0.684 | 53.937 | 2.417 | 2.735 | 0.684
237 | 8.23 | 0.687 | 53.937 | 2.417 | 2.748 | 0.687
238 | 8.265 | 0.69 | 53.937 | 2.417 | 2.762 | 0.69
239 | 8.299 | 0.695 | 53.937 | 2.417 | 2.779 | 0.695
240 | 8.332 | 0.697 | 53.937 | 2.417 | 2.787 | 0.697
241 | 8.363 | 0.699 | 53.937 | 2.417 | 2.797 | 0.699
242 | 8.395 | 0.702 | 53.937 | 2.417 | 2.808 | 0.702
243 | 8.428 | 0.705 | 53.937 | 2.417 | 2.818 | 0.705
244 | 8.463 | 0.708 | 53.937 | 2.417 | 2.83 | 0.708
245 | 8.493 | 0.71 | 53.937 | 2.417 | 2.84 | 0.71
246 | 8.522 | 0.712 | 53.937 | 2.417 | 2.85 | 0.712
247 | 8.557 | 0.715 | 53.937 | 2.417 | 2.86 | 0.715
248 | 8.593 | 0.718 | 53.937 | 2.417 | 2.872 | 0.718
249 | 8.624 | 0.721 | 53.937 | 2.417 | 2.883 | 0.721
250 | 8.653 | 0.723 | 53.937 | 2.417 | 2.893 | 0.723
251 | 8.688 | 0.726 | 53.937 | 2.417 | 2.903 | 0.726
252 | 8.722 | 0.729 | 53.937 | 2.417 | 2.915 | 0.729
253 | 8.753 | 0.732 | 53.937 | 2.417 | 2.927 | 0.732
254 | 8.783 | 0.734 | 53.937 | 2.417 | 2.938 | 0.734
255 | 8.818 | 0.738 | 53.937 | 2.417 | 2.952 | 0.738
256 | 8.853 | 0.74 | 53.937 | 2.417 | 2.96 | 0.74
257 | 8.882 | 0.742 | 53.937 | 2.417 | 2.969 | 0.742
258 | 8.927 | 0.745 | 53.937 | 2.417 | 2.979 | 0.745
259 | 8.953 | 0.747 | 53.937 | 2.417 | 2.989 | 0.747
260 | 8.984 | 0.75 | 53.937 | 2.417 | 3 | 0.75
261 | 9.015 | 0.753 | 53.937 | 2.417 | 3.011 | 0.753
262 | 9.043 | 0.756 | 53.937 | 2.417 | 3.022 | 0.756
263 | 9.077 | 0.758 | 53.937 | 2.417 | 3.034 | 0.758
264 | 9.113 | 0.762 | 53.937 | 2.417 | 3.046 | 0.762
265 | 9.143 | 0.764 | 53.937 | 2.417 | 3.056 | 0.764
266 | 9.178 | 0.767 | 53.937 | 2.417 | 3.068 | 0.767
267 | 9.223 | 0.769 | 53.937 | 2.417 | 3.078 | 0.769
268 | 9.252 | 0.772 | 53.937 | 2.417 | 3.09 | 0.772
269 | 9.282 | 0.775 | 53.937 | 2.417 | 3.101 | 0.775
270 | 9.314 | 0.779 | 53.937 | 2.417 | 3.117 | 0.779
271 | 9.349 | 0.781 | 53.937 | 2.417 | 3.124 | 0.781
272 | 9.382 | 0.784 | 54.918 | 2.46 | 3.135 | 0.784
273 | 9.427 | 0.787 | 54.917 | 2.46 | 3.148 | 0.787
274 | 9.468 | 0.79 | 54.917 | 2.46 | 3.162 | 0.79
275 | 9.508 | 0.794 | 54.917 | 2.46 | 3.176 | 0.794
276 | 9.543 | 0.797 | 54.917 | 2.46 | 3.188 | 0.797
277 | 9.573 | 0.8 | 54.917 | 2.46 | 3.199 | 0.8
278 | 9.603 | 0.802 | 54.917 | 2.46 | 3.209 | 0.802
279 | 9.634 | 0.804 | 54.917 | 2.46 | 3.218 | 0.804
280 | 9.664 | 0.807 | 55.898 | 2.504 | 3.227 | 0.807
281 | 9.693 | 0.81 | 55.898 | 2.504 | 3.238 | 0.81
282 | 9.749 | 0.813 | 55.898 | 2.504 | 3.252 | 0.813
283 | 9.784 | 0.817 | 55.898 | 2.504 | 3.266 | 0.817
284 | 9.813 | 0.82 | 56.879 | 2.548 | 3.279 | 0.82
285 | 9.843 | 0.822 | 56.879 | 2.548 | 3.29 | 0.822
286 | 9.879 | 0.825 | 56.879 | 2.548 | 3.3 | 0.825
287 | 9.913 | 0.828 | 56.879 | 2.548 | 3.311 | 0.828
288 | 9.943 | 0.831 | 57.86 | 2.592 | 3.322 | 0.831
289 | 9.974 | 0.833 | 57.859 | 2.592 | 3.333 | 0.833
290 | 10.002 | 0.836 | 57.859 | 2.592 | 3.345 | 0.836
291 | 10.033 | 0.838 | 58.841 | 2.636 | 3.351 | 0.838
292 | 10.064 | 0.84 | 58.84 | 2.636 | 3.36 | 0.84
293 | 10.11 | 0.843 | 58.84 | 2.636 | 3.373 | 0.843
294 | 10.143 | 0.847 | 59.821 | 2.68 | 3.386 | 0.847
295 | 10.173 | 0.849 | 59.821 | 2.68 | 3.398 | 0.849
296 | 10.204 | 0.852 | 59.821 | 2.68 | 3.408 | 0.852
297 | 10.233 | 0.855 | 59.821 | 2.68 | 3.418 | 0.855
298 | 10.263 | 0.857 | 59.821 | 2.68 | 3.428 | 0.857
299 | 10.293 | 0.859 | 60.801 | 2.724 | 3.437 | 0.859
300 | 10.323 | 0.862 | 60.801 | 2.724 | 3.447 | 0.862
301 | 10.354 | 0.865 | 60.801 | 2.724 | 3.458 | 0.865
302 | 10.4 | 0.867 | 60.801 | 2.724 | 3.47 | 0.867
303 | 10.432 | 0.87 | 61.782 | 2.768 | 3.482 | 0.87
304 | 10.463 | 0.874 | 61.782 | 2.768 | 3.494 | 0.874
305 | 10.492 | 0.877 | 61.782 | 2.768 | 3.508 | 0.877
306 | 10.522 | 0.879 | 61.782 | 2.768 | 3.515 | 0.879
307 | 10.554 | 0.881 | 62.763 | 2.812 | 3.524 | 0.881
308 | 10.583 | 0.884 | 62.763 | 2.812 | 3.535 | 0.884
309 | 10.612 | 0.886 | 62.763 | 2.812 | 3.544 | 0.886
310 | 10.643 | 0.888 | 62.763 | 2.812 | 3.554 | 0.888
311 | 10.673 | 0.891 | 63.744 | 2.856 | 3.563 | 0.891
312 | 10.703 | 0.893 | 63.743 | 2.856 | 3.572 | 0.893
313 | 10.733 | 0.896 | 63.743 | 2.856 | 3.584 | 0.896
314 | 10.768 | 0.899 | 63.743 | 2.856 | 3.595 | 0.899
315 | 10.804 | 0.902 | 63.743 | 2.856 | 3.607 | 0.902
316 | 10.833 | 0.904 | 64.724 | 2.9 | 3.618 | 0.904
317 | 10.863 | 0.907 | 64.724 | 2.9 | 3.629 | 0.907
318 | 10.91 | 0.91 | 64.724 | 2.9 | 3.64 | 0.91
319 | 10.943 | 0.913 | 64.724 | 2.9 | 3.652 | 0.913
320 | 10.973 | 0.916 | 65.705 | 2.944 | 3.664 | 0.916
321 | 11.003 | 0.919 | 65.705 | 2.944 | 3.675 | 0.919
322 | 11.037 | 0.921 | 65.705 | 2.944 | 3.686 | 0.921
323 | 11.073 | 0.924 | 65.705 | 2.944 | 3.697 | 0.924
324 | 11.103 | 0.927 | 66.685 | 2.988 | 3.707 | 0.927
325 | 11.133 | 0.929 | 66.685 | 2.988 | 3.718 | 0.929
326 | 11.174 | 0.932 | 66.685 | 2.988 | 3.727 | 0.932
327 | 11.203 | 0.935 | 66.685 | 2.988 | 3.738 | 0.935
328 | 11.233 | 0.937 | 66.685 | 2.988 | 3.749 | 0.937
329 | 11.262 | 0.94 | 67.666 | 3.032 | 3.761 | 0.94
330 | 11.299 | 0.943 | 67.666 | 3.032 | 3.772 | 0.943
331 | 11.334 | 0.946 | 67.666 | 3.032 | 3.783 | 0.946
332 | 11.386 | 0.949 | 67.666 | 3.032 | 3.796 | 0.949
333 | 11.418 | 0.952 | 68.647 | 3.076 | 3.809 | 0.952
334 | 11.455 | 0.956 | 68.647 | 3.076 | 3.823 | 0.956
335 | 11.485 | 0.958 | 68.647 | 3.076 | 3.833 | 0.958
336 | 11.512 | 0.961 | 68.647 | 3.076 | 3.842 | 0.961
337 | 11.549 | 0.963 | 68.647 | 3.076 | 3.852 | 0.963
338 | 11.583 | 0.966 | 69.627 | 3.12 | 3.864 | 0.966
339 | 11.613 | 0.969 | 69.627 | 3.119 | 3.876 | 0.969
340 | 11.643 | 0.972 | 69.627 | 3.119 | 3.888 | 0.972
341 | 11.678 | 0.974 | 69.627 | 3.119 | 3.898 | 0.974
342 | 11.713 | 0.977 | 69.627 | 3.119 | 3.91 | 0.977
343 | 11.742 | 0.98 | 70.608 | 3.163 | 3.92 | 0.98
344 | 11.774 | 0.983 | 70.608 | 3.163 | 3.93 | 0.983
345 | 11.808 | 0.986 | 70.608 | 3.163 | 3.945 | 0.986
346 | 11.842 | 0.988 | 70.608 | 3.163 | 3.953 | 0.988
347 | 11.873 | 0.991 | 71.589 | 3.207 | 3.963 | 0.991
348 | 11.904 | 0.993 | 71.589 | 3.207 | 3.971 | 0.993
349 | 11.933 | 0.995 | 71.589 | 3.207 | 3.98 | 0.995
350 | 11.963 | 0.997 | 71.589 | 3.207 | 3.99 | 0.997
351 | 11.993 | 1 | 71.589 | 3.207 | 4.001 | 1
352 | 12.022 | 1.003 | 71.589 | 3.207 | 4.012 | 1.003
353 | 12.053 | 1.006 | 72.57 | 3.251 | 4.023 | 1.006
354 | 12.082 | 1.008 | 72.569 | 3.251 | 4.033 | 1.008
355 | 12.114 | 1.011 | 72.569 | 3.251 | 4.043 | 1.011
356 | 12.144 | 1.013 | 72.569 | 3.251 | 4.052 | 1.013
357 | 12.19 | 1.016 | 72.569 | 3.251 | 4.065 | 1.016
358 | 12.223 | 1.021 | 73.551 | 3.295 | 4.082 | 1.021
359 | 12.259 | 1.023 | 73.55 | 3.295 | 4.09 | 1.023
360 | 12.293 | 1.025 | 73.55 | 3.295 | 4.102 | 1.025
361 | 12.328 | 1.028 | 73.55 | 3.295 | 4.113 | 1.028
362 | 12.364 | 1.031 | 74.531 | 3.339 | 4.125 | 1.031
363 | 12.395 | 1.034 | 74.531 | 3.339 | 4.136 | 1.034
364 | 12.422 | 1.037 | 74.531 | 3.339 | 4.147 | 1.037
365 | 12.457 | 1.039 | 74.531 | 3.339 | 4.157 | 1.039
366 | 12.494 | 1.042 | 74.531 | 3.339 | 4.169 | 1.042
367 | 12.523 | 1.045 | 75.512 | 3.383 | 4.179 | 1.045
368 | 12.553 | 1.047 | 75.511 | 3.383 | 4.189 | 1.047
369 | 12.589 | 1.05 | 75.511 | 3.383 | 4.198 | 1.05
370 | 12.623 | 1.053 | 75.511 | 3.383 | 4.211 | 1.053
371 | 12.653 | 1.055 | 75.511 | 3.383 | 4.222 | 1.055
372 | 12.711 | 1.059 | 76.492 | 3.427 | 4.237 | 1.059
373 | 12.747 | 1.063 | 76.492 | 3.427 | 4.25 | 1.063
374 | 12.783 | 1.066 | 76.492 | 3.427 | 4.265 | 1.066
375 | 12.813 | 1.07 | 77.473 | 3.471 | 4.28 | 1.07
376 | 12.846 | 1.072 | 77.473 | 3.471 | 4.287 | 1.072
377 | 12.878 | 1.074 | 77.473 | 3.471 | 4.298 | 1.074
378 | 12.914 | 1.077 | 77.473 | 3.471 | 4.308 | 1.077
379 | 12.943 | 1.08 | 77.473 | 3.471 | 4.318 | 1.08
380 | 12.978 | 1.082 | 78.454 | 3.515 | 4.329 | 1.082
381 | 13.014 | 1.085 | 78.453 | 3.515 | 4.34 | 1.085
382 | 13.053 | 1.088 | 78.453 | 3.515 | 4.352 | 1.088
383 | 13.083 | 1.091 | 78.453 | 3.515 | 4.364 | 1.091
384 | 13.113 | 1.093 | 78.453 | 3.515 | 4.374 | 1.093
385 | 13.142 | 1.096 | 79.435 | 3.559 | 4.384 | 1.096
386 | 13.18 | 1.099 | 79.434 | 3.559 | 4.394 | 1.099
387 | 13.228 | 1.102 | 79.434 | 3.559 | 4.408 | 1.102
388 | 13.264 | 1.106 | 79.434 | 3.559 | 4.422 | 1.106
389 | 13.3 | 1.11 | 80.415 | 3.603 | 4.439 | 1.11
390 | 13.334 | 1.112 | 80.415 | 3.603 | 4.447 | 1.112
391 | 13.367 | 1.115 | 80.415 | 3.603 | 4.459 | 1.115
392 | 13.399 | 1.118 | 80.415 | 3.603 | 4.47 | 1.118
393 | 13.488 | 1.122 | 81.396 | 3.647 | 4.487 | 1.122
394 | 13.524 | 1.126 | 81.395 | 3.647 | 4.504 | 1.126
395 | 13.559 | 1.13 | 81.395 | 3.647 | 4.522 | 1.13
396 | 13.594 | 1.133 | 81.395 | 3.647 | 4.534 | 1.133
397 | 13.635 | 1.137 | 82.377 | 3.691 | 4.546 | 1.137
398 | 13.668 | 1.14 | 82.376 | 3.691 | 4.559 | 1.14
399 | 13.703 | 1.143 | 82.376 | 3.691 | 4.571 | 1.143
400 | 13.733 | 1.145 | 82.376 | 3.691 | 4.582 | 1.145
401 | 13.767 | 1.148 | 83.357 | 3.735 | 4.592 | 1.148
402 | 13.802 | 1.151 | 83.357 | 3.735 | 4.603 | 1.151
403 | 13.833 | 1.154 | 83.357 | 3.735 | 4.614 | 1.154
404 | 13.863 | 1.156 | 83.357 | 3.735 | 4.625 | 1.156
405 | 13.897 | 1.159 | 83.357 | 3.735 | 4.635 | 1.159
406 | 13.923 | 1.161 | 83.357 | 3.735 | 4.644 | 1.161
407 | 13.966 | 1.164 | 84.337 | 3.779 | 4.654 | 1.164
408 | 14.027 | 1.168 | 84.337 | 3.779 | 4.673 | 1.168
409 | 14.063 | 1.171 | 84.337 | 3.779 | 4.684 | 1.171
410 | 14.092 | 1.176 | 85.318 | 3.822 | 4.704 | 1.176
411 | 14.124 | 1.178 | 85.318 | 3.822 | 4.711 | 1.178
412 | 14.153 | 1.18 | 85.318 | 3.822 | 4.72 | 1.18
413 | 14.2 | 1.183 | 85.318 | 3.822 | 4.732 | 1.183
414 | 14.232 | 1.186 | 85.318 | 3.822 | 4.744 | 1.186
415 | 14.264 | 1.189 | 86.299 | 3.866 | 4.757 | 1.189
416 | 14.298 | 1.192 | 86.299 | 3.866 | 4.767 | 1.192
417 | 14.333 | 1.195 | 86.299 | 3.866 | 4.778 | 1.195
418 | 14.364 | 1.197 | 86.299 | 3.866 | 4.79 | 1.197
419 | 14.393 | 1.2 | 86.299 | 3.866 | 4.801 | 1.2
420 | 14.428 | 1.203 | 87.28 | 3.91 | 4.812 | 1.203
421 | 14.464 | 1.206 | 87.279 | 3.91 | 4.823 | 1.206
422 | 14.514 | 1.209 | 87.279 | 3.91 | 4.836 | 1.209
423 | 14.548 | 1.212 | 87.279 | 3.91 | 4.85 | 1.212
424 | 14.582 | 1.216 | 88.26 | 3.954 | 4.863 | 1.216
425 | 14.613 | 1.218 | 88.26 | 3.954 | 4.873 | 1.218
426 | 14.643 | 1.221 | 88.26 | 3.954 | 4.884 | 1.221
427 | 14.679 | 1.224 | 88.26 | 3.954 | 4.895 | 1.224
428 | 14.713 | 1.227 | 89.241 | 3.998 | 4.909 | 1.227
429 | 14.743 | 1.229 | 89.241 | 3.998 | 4.916 | 1.229
430 | 14.772 | 1.232 | 89.241 | 3.998 | 4.927 | 1.232
431 | 14.807 | 1.234 | 89.241 | 3.998 | 4.938 | 1.234
432 | 14.843 | 1.237 | 89.241 | 3.998 | 4.949 | 1.237
433 | 14.88 | 1.24 | 90.222 | 4.042 | 4.961 | 1.24
434 | 14.913 | 1.243 | 90.221 | 4.042 | 4.973 | 1.243
435 | 14.943 | 1.246 | 90.221 | 4.042 | 4.982 | 1.246
436 | 14.974 | 1.248 | 90.221 | 4.042 | 4.991 | 1.248
437 | 15.017 | 1.251 | 90.221 | 4.042 | 5.003 | 1.251
438 | 15.058 | 1.254 | 91.202 | 4.086 | 5.017 | 1.254
439 | 15.092 | 1.258 | 91.202 | 4.086 | 5.032 | 1.258
440 | 15.123 | 1.262 | 91.202 | 4.086 | 5.047 | 1.262
441 | 15.153 | 1.263 | 91.202 | 4.086 | 5.053 | 1.263
442 | 15.188 | 1.266 | 91.202 | 4.086 | 5.063 | 1.266
443 | 15.224 | 1.269 | 92.183 | 4.13 | 5.075 | 1.269
444 | 15.253 | 1.271 | 92.183 | 4.13 | 5.085 | 1.271
445 | 15.282 | 1.274 | 92.183 | 4.13 | 5.094 | 1.274
446 | 15.313 | 1.276 | 92.183 | 4.13 | 5.102 | 1.276
447 | 15.344 | 1.278 | 92.183 | 4.13 | 5.112 | 1.278
448 | 15.375 | 1.281 | 93.163 | 4.174 | 5.123 | 1.281
449 | 15.403 | 1.284 | 93.163 | 4.174 | 5.135 | 1.284
450 | 15.433 | 1.287 | 93.163 | 4.174 | 5.146 | 1.287
451 | 15.468 | 1.289 | 93.163 | 4.174 | 5.157 | 1.289
452 | 15.512 | 1.292 | 94.144 | 4.218 | 5.169 | 1.292
453 | 15.544 | 1.295 | 94.144 | 4.218 | 5.18 | 1.295
454 | 15.578 | 1.298 | 94.144 | 4.218 | 5.192 | 1.298
455 | 15.613 | 1.302 | 94.144 | 4.218 | 5.207 | 1.302
456 | 15.643 | 1.304 | 95.125 | 4.262 | 5.214 | 1.304
457 | 15.672 | 1.306 | 95.125 | 4.262 | 5.225 | 1.306
458 | 15.717 | 1.309 | 95.125 | 4.262 | 5.234 | 1.309
459 | 15.743 | 1.311 | 95.125 | 4.262 | 5.245 | 1.311
460 | 15.772 | 1.314 | 95.125 | 4.262 | 5.256 | 1.314
461 | 15.803 | 1.317 | 96.106 | 4.306 | 5.268 | 1.317
462 | 15.838 | 1.32 | 96.105 | 4.306 | 5.279 | 1.32
463 | 15.874 | 1.323 | 96.105 | 4.306 | 5.291 | 1.323
464 | 15.903 | 1.325 | 96.105 | 4.306 | 5.302 | 1.325
465 | 15.934 | 1.328 | 96.105 | 4.306 | 5.312 | 1.328
466 | 15.967 | 1.33 | 97.086 | 4.35 | 5.322 | 1.33
467 | 15.998 | 1.333 | 97.086 | 4.35 | 5.333 | 1.333
468 | 16.033 | 1.336 | 97.086 | 4.35 | 5.344 | 1.336
469 | 16.062 | 1.339 | 97.086 | 4.35 | 5.355 | 1.339
470 | 16.098 | 1.343 | 98.067 | 4.394 | 5.37 | 1.343
471 | 16.133 | 1.345 | 98.066 | 4.394 | 5.378 | 1.345
472 | 16.163 | 1.347 | 98.066 | 4.394 | 5.388 | 1.347
473 | 16.196 | 1.35 | 98.066 | 4.394 | 5.398 | 1.35
474 | 16.228 | 1.352 | 98.066 | 4.394 | 5.407 | 1.352
475 | 16.263 | 1.355 | 99.048 | 4.438 | 5.419 | 1.355
476 | 16.293 | 1.358 | 99.047 | 4.438 | 5.431 | 1.358
477 | 16.323 | 1.36 | 99.047 | 4.438 | 5.441 | 1.36
478 | 16.382 | 1.363 | 99.047 | 4.438 | 5.453 | 1.363
479 | 16.414 | 1.367 | 99.047 | 4.438 | 5.467 | 1.367
480 | 16.444 | 1.37 | 100.028 | 4.482 | 5.481 | 1.37
481 | 16.473 | 1.373 | 100.028 | 4.482 | 5.492 | 1.373
482 | 16.508 | 1.376 | 100.028 | 4.482 | 5.503 | 1.376
483 | 16.543 | 1.378 | 100.028 | 4.482 | 5.514 | 1.378
484 | 16.573 | 1.381 | 100.028 | 4.482 | 5.524 | 1.381
485 | 16.602 | 1.384 | 101.009 | 4.525 | 5.535 | 1.384
486 | 16.638 | 1.386 | 101.008 | 4.525 | 5.546 | 1.386
487 | 16.682 | 1.39 | 101.008 | 4.525 | 5.558 | 1.39
488 | 16.713 | 1.393 | 101.008 | 4.525 | 5.57 | 1.393
489 | 16.748 | 1.396 | 101.008 | 4.525 | 5.582 | 1.396
490 | 16.784 | 1.398 | 101.989 | 4.569 | 5.594 | 1.398
491 | 16.813 | 1.401 | 101.989 | 4.569 | 5.604 | 1.401
492 | 16.851 | 1.404 | 101.989 | 4.569 | 5.616 | 1.404
493 | 16.887 | 1.406 | 101.989 | 4.569 | 5.625 | 1.406
494 | 16.914 | 1.409 | 101.989 | 4.569 | 5.636 | 1.409
495 | 16.946 | 1.411 | 102.971 | 4.613 | 5.645 | 1.411
496 | 16.974 | 1.414 | 102.97 | 4.613 | 5.657 | 1.414
497 | 17.033 | 1.418 | 102.97 | 4.613 | 5.671 | 1.418
498 | 17.068 | 1.421 | 102.97 | 4.613 | 5.685 | 1.421
499 | 17.102 | 1.426 | 103.95 | 4.657 | 5.703 | 1.426
500 | 17.136 | 1.428 | 103.95 | 4.657 | 5.711 | 1.428
501 | 17.168 | 1.431 | 103.95 | 4.657 | 5.723 | 1.431
502 | 17.202 | 1.433 | 103.95 | 4.657 | 5.733 | 1.433
503 | 17.233 | 1.436 | 104.931 | 4.701 | 5.744 | 1.436
504 | 17.268 | 1.439 | 104.931 | 4.701 | 5.755 | 1.439
505 | 17.304 | 1.442 | 104.931 | 4.701 | 5.766 | 1.442
506 | 17.333 | 1.444 | 104.931 | 4.701 | 5.776 | 1.444
507 | 17.364 | 1.447 | 104.931 | 4.701 | 5.787 | 1.447
508 | 17.398 | 1.45 | 105.912 | 4.745 | 5.8 | 1.45
509 | 17.434 | 1.452 | 105.912 | 4.745 | 5.809 | 1.452
510 | 17.464 | 1.455 | 105.912 | 4.745 | 5.82 | 1.455
511 | 17.493 | 1.458 | 105.912 | 4.745 | 5.831 | 1.458
512 | 17.529 | 1.46 | 105.912 | 4.745 | 5.841 | 1.46
513 | 17.571 | 1.463 | 106.893 | 4.789 | 5.853 | 1.463
514 | 17.602 | 1.466 | 106.892 | 4.789 | 5.865 | 1.466
515 | 17.648 | 1.47 | 106.892 | 4.789 | 5.879 | 1.47
516 | 17.683 | 1.473 | 106.892 | 4.789 | 5.891 | 1.473
517 | 17.72 | 1.476 | 107.873 | 4.833 | 5.904 | 1.476
518 | 17.753 | 1.479 | 107.873 | 4.833 | 5.915 | 1.479
519 | 17.787 | 1.482 | 107.873 | 4.833 | 5.927 | 1.482
520 | 17.818 | 1.485 | 107.873 | 4.833 | 5.938 | 1.485
521 | 17.853 | 1.487 | 107.873 | 4.833 | 5.949 | 1.487
522 | 17.902 | 1.491 | 108.855 | 4.877 | 5.963 | 1.491
523 | 17.937 | 1.494 | 108.854 | 4.877 | 5.975 | 1.494
524 | 17.968 | 1.497 | 108.854 | 4.877 | 5.988 | 1.497
525 | 18.003 | 1.501 | 109.835 | 4.921 | 6.002 | 1.501
526 | 18.032 | 1.502 | 109.834 | 4.921 | 6.01 | 1.502
527 | 18.067 | 1.505 | 109.834 | 4.921 | 6.021 | 1.505
528 | 18.105 | 1.508 | 109.834 | 4.921 | 6.032 | 1.508
529 | 18.134 | 1.511 | 109.834 | 4.921 | 6.042 | 1.511
530 | 18.164 | 1.513 | 110.815 | 4.965 | 6.053 | 1.513
531 | 18.194 | 1.515 | 110.815 | 4.965 | 6.062 | 1.515
532 | 18.224 | 1.518 | 110.815 | 4.965 | 6.072 | 1.518
533 | 18.253 | 1.52 | 110.815 | 4.965 | 6.082 | 1.52
534 | 18.284 | 1.523 | 110.815 | 4.965 | 6.093 | 1.523
535 | 18.318 | 1.526 | 111.796 | 5.009 | 6.104 | 1.526
536 | 18.353 | 1.529 | 111.796 | 5.009 | 6.115 | 1.529
537 | 18.409 | 1.532 | 111.796 | 5.009 | 6.13 | 1.532
538 | 18.446 | 1.536 | 111.796 | 5.009 | 6.143 | 1.536
539 | 18.473 | 1.539 | 111.796 | 5.009 | 6.156 | 1.539
540 | 18.503 | 1.542 | 112.776 | 5.053 | 6.166 | 1.542
541 | 18.532 | 1.544 | 112.776 | 5.053 | 6.174 | 1.544
542 | 18.568 | 1.547 | 112.776 | 5.053 | 6.186 | 1.547
543 | 18.603 | 1.55 | 112.776 | 5.053 | 6.198 | 1.55
544 | 18.632 | 1.552 | 112.776 | 5.053 | 6.209 | 1.552
545 | 18.664 | 1.555 | 113.757 | 5.097 | 6.219 | 1.555
546 | 18.698 | 1.557 | 113.757 | 5.097 | 6.229 | 1.557
547 | 18.753 | 1.561 | 113.757 | 5.097 | 6.244 | 1.561
548 | 18.784 | 1.564 | 113.757 | 5.097 | 6.256 | 1.564
549 | 18.812 | 1.567 | 114.738 | 5.141 | 6.269 | 1.567
550 | 18.848 | 1.57 | 114.738 | 5.141 | 6.279 | 1.57
551 | 18.883 | 1.573 | 114.738 | 5.141 | 6.291 | 1.573
552 | 18.914 | 1.575 | 114.738 | 5.141 | 6.302 | 1.575
553 | 18.944 | 1.578 | 114.738 | 5.141 | 6.312 | 1.578
554 | 18.979 | 1.581 | 115.719 | 5.185 | 6.322 | 1.581
555 | 19.013 | 1.583 | 115.718 | 5.185 | 6.333 | 1.583
556 | 19.043 | 1.586 | 115.718 | 5.185 | 6.344 | 1.586
557 | 19.078 | 1.589 | 115.718 | 5.185 | 6.356 | 1.589
558 | 19.113 | 1.593 | 115.718 | 5.185 | 6.371 | 1.593
559 | 19.149 | 1.595 | 116.7 | 5.228 | 6.378 | 1.595
560 | 19.183 | 1.598 | 116.699 | 5.228 | 6.39 | 1.598
561 | 19.218 | 1.601 | 116.699 | 5.228 | 6.402 | 1.601
562 | 19.253 | 1.604 | 116.699 | 5.228 | 6.415 | 1.604
563 | 19.285 | 1.606 | 117.68 | 5.272 | 6.425 | 1.606
564 | 19.312 | 1.609 | 117.68 | 5.272 | 6.435 | 1.609
565 | 19.347 | 1.611 | 117.68 | 5.272 | 6.444 | 1.611
566 | 19.383 | 1.614 | 117.68 | 5.272 | 6.456 | 1.614
567 | 19.418 | 1.617 | 117.68 | 5.272 | 6.468 | 1.617
568 | 19.453 | 1.62 | 118.66 | 5.316 | 6.481 | 1.62
569 | 19.488 | 1.624 | 118.66 | 5.316 | 6.496 | 1.624
570 | 19.524 | 1.626 | 118.66 | 5.316 | 6.504 | 1.626
571 | 19.552 | 1.628 | 118.66 | 5.316 | 6.514 | 1.628
572 | 19.584 | 1.631 | 118.66 | 5.316 | 6.525 | 1.631
573 | 19.627 | 1.634 | 119.641 | 5.36 | 6.536 | 1.634
574 | 19.663 | 1.637 | 119.641 | 5.36 | 6.548 | 1.637
575 | 19.693 | 1.64 | 119.641 | 5.36 | 6.561 | 1.64
576 | 19.727 | 1.643 | 119.641 | 5.36 | 6.572 | 1.643
577 | 19.763 | 1.646 | 119.641 | 5.36 | 6.584 | 1.646
578 | 19.794 | 1.649 | 120.623 | 5.404 | 6.594 | 1.649
579 | 19.823 | 1.651 | 120.622 | 5.404 | 6.605 | 1.651
580 | 19.858 | 1.654 | 120.622 | 5.404 | 6.615 | 1.654
581 | 19.893 | 1.657 | 120.622 | 5.404 | 6.627 | 1.657
582 | 19.934 | 1.66 | 120.622 | 5.404 | 6.638 | 1.66
583 | 19.964 | 1.663 | 121.603 | 5.448 | 6.65 | 1.663
584 | 19.997 | 1.665 | 121.602 | 5.448 | 6.662 | 1.665
585 | 20.033 | 1.669 | 121.602 | 5.448 | 6.676 | 1.669
586 | 20.065 | 1.671 | 121.602 | 5.448 | 6.683 | 1.671
587 | 20.094 | 1.674 | 121.602 | 5.448 | 6.695 | 1.674
588 | 20.128 | 1.676 | 121.602 | 5.448 | 6.705 | 1.676
589 | 20.163 | 1.679 | 122.584 | 5.492 | 6.716 | 1.679
590 | 20.193 | 1.682 | 122.583 | 5.492 | 6.727 | 1.682
591 | 20.224 | 1.684 | 122.583 | 5.492 | 6.738 | 1.684
592 | 20.257 | 1.687 | 122.583 | 5.492 | 6.748 | 1.687
593 | 20.289 | 1.69 | 122.583 | 5.492 | 6.759 | 1.69
594 | 20.323 | 1.692 | 123.565 | 5.536 | 6.77 | 1.692
595 | 20.354 | 1.695 | 123.564 | 5.536 | 6.781 | 1.695
596 | 20.386 | 1.698 | 123.564 | 5.536 | 6.791 | 1.698
597 | 20.431 | 1.701 | 123.564 | 5.536 | 6.803 | 1.701
598 | 20.463 | 1.704 | 123.564 | 5.536 | 6.814 | 1.704
599 | 20.493 | 1.707 | 124.545 | 5.58 | 6.827 | 1.707
600 | 20.528 | 1.71 | 124.544 | 5.58 | 6.842 | 1.71
601 | 20.563 | 1.712 | 124.544 | 5.58 | 6.849 | 1.712
602 | 20.593 | 1.715 | 124.544 | 5.58 | 6.859 | 1.715
603 | 20.63 | 1.718 | 125.526 | 5.624 | 6.871 | 1.718
604 | 20.663 | 1.72 | 125.525 | 5.624 | 6.882 | 1.72
605 | 20.694 | 1.723 | 125.525 | 5.624 | 6.893 | 1.723
606 | 20.724 | 1.726 | 125.525 | 5.624 | 6.903 | 1.726
607 | 20.753 | 1.728 | 125.525 | 5.624 | 6.913 | 1.728
608 | 20.787 | 1.731 | 126.506 | 5.668 | 6.923 | 1.731
609 | 20.813 | 1.733 | 126.506 | 5.668 | 6.932 | 1.733
610 | 20.843 | 1.735 | 126.506 | 5.668 | 6.94 | 1.735
611 | 20.873 | 1.737 | 126.506 | 5.668 | 6.949 | 1.737
612 | 20.904 | 1.74 | 126.506 | 5.668 | 6.96 | 1.74
613 | 20.938 | 1.743 | 126.506 | 5.668 | 6.972 | 1.743
614 | 20.974 | 1.746 | 127.487 | 5.712 | 6.984 | 1.746
615 | 21.003 | 1.749 | 127.486 | 5.712 | 6.996 | 1.749
616 | 21.034 | 1.751 | 127.486 | 5.712 | 7.005 | 1.751
617 | 21.065 | 1.754 | 127.486 | 5.712 | 7.014 | 1.754
618 | 21.094 | 1.756 | 127.486 | 5.712 | 7.024 | 1.756
619 | 21.122 | 1.76 | 128.467 | 5.756 | 7.038 | 1.76
620 | 21.158 | 1.762 | 128.467 | 5.756 | 7.046 | 1.762
621 | 21.193 | 1.765 | 128.467 | 5.756 | 7.059 | 1.765
622 | 21.222 | 1.767 | 128.467 | 5.756 | 7.069 | 1.767
623 | 21.254 | 1.77 | 128.467 | 5.756 | 7.08 | 1.77
624 | 21.288 | 1.772 | 128.467 | 5.756 | 7.09 | 1.772
625 | 21.323 | 1.775 | 129.448 | 5.8 | 7.102 | 1.775
626 | 21.354 | 1.778 | 129.448 | 5.8 | 7.112 | 1.778
627 | 21.388 | 1.781 | 129.448 | 5.8 | 7.124 | 1.781
628 | 21.428 | 1.785 | 129.448 | 5.8 | 7.141 | 1.785
629 | 21.463 | 1.787 | 130.428 | 5.844 | 7.148 | 1.787
630 | 21.493 | 1.79 | 130.428 | 5.844 | 7.158 | 1.79
631 | 21.523 | 1.792 | 130.428 | 5.844 | 7.169 | 1.792
632 | 21.558 | 1.795 | 130.428 | 5.844 | 7.18 | 1.795
633 | 21.592 | 1.798 | 130.428 | 5.844 | 7.191 | 1.798
634 | 21.623 | 1.8 | 130.428 | 5.844 | 7.202 | 1.8
635 | 21.653 | 1.803 | 131.41 | 5.888 | 7.213 | 1.803
636 | 21.688 | 1.806 | 131.409 | 5.888 | 7.223 | 1.806
637 | 21.729 | 1.809 | 131.409 | 5.888 | 7.236 | 1.809
638 | 21.764 | 1.812 | 131.409 | 5.888 | 7.247 | 1.812
639 | 21.798 | 1.815 | 131.409 | 5.888 | 7.261 | 1.815
640 | 21.834 | 1.817 | 132.391 | 5.931 | 7.27 | 1.817
641 | 21.862 | 1.82 | 132.39 | 5.931 | 7.281 | 1.82
642 | 21.893 | 1.823 | 132.39 | 5.931 | 7.292 | 1.823
643 | 21.936 | 1.826 | 132.39 | 5.931 | 7.303 | 1.826
644 | 21.969 | 1.828 | 132.39 | 5.931 | 7.313 | 1.828
645 | 22.003 | 1.831 | 132.39 | 5.931 | 7.324 | 1.831
646 | 22.033 | 1.833 | 133.371 | 5.975 | 7.333 | 1.833
647 | 22.076 | 1.836 | 133.37 | 5.975 | 7.345 | 1.836
648 | 22.104 | 1.839 | 133.37 | 5.975 | 7.357 | 1.839
649 | 22.134 | 1.842 | 133.37 | 5.975 | 7.369 | 1.842
650 | 22.163 | 1.845 | 133.37 | 5.975 | 7.381 | 1.845
651 | 22.193 | 1.848 | 134.352 | 6.019 | 7.391 | 1.848
652 | 22.223 | 1.85 | 134.351 | 6.019 | 7.4 | 1.85
653 | 22.254 | 1.852 | 134.351 | 6.019 | 7.409 | 1.852
654 | 22.283 | 1.855 | 134.351 | 6.019 | 7.42 | 1.855
655 | 22.318 | 1.859 | 135.332 | 6.063 | 7.436 | 1.859
656 | 22.353 | 1.861 | 135.332 | 6.063 | 7.444 | 1.861
657 | 22.384 | 1.864 | 135.332 | 6.063 | 7.454 | 1.864
658 | 22.425 | 1.867 | 135.332 | 6.063 | 7.467 | 1.867
659 | 22.458 | 1.869 | 135.332 | 6.063 | 7.478 | 1.869
660 | 22.492 | 1.873 | 135.332 | 6.063 | 7.49 | 1.873
661 | 22.522 | 1.875 | 136.313 | 6.107 | 7.5 | 1.875
662 | 22.556 | 1.878 | 136.312 | 6.107 | 7.512 | 1.878
663 | 22.598 | 1.881 | 136.312 | 6.107 | 7.524 | 1.881
664 | 22.633 | 1.884 | 136.312 | 6.107 | 7.536 | 1.884
665 | 22.662 | 1.887 | 136.312 | 6.107 | 7.548 | 1.887
666 | 22.698 | 1.89 | 137.294 | 6.151 | 7.558 | 1.89
667 | 22.732 | 1.893 | 137.293 | 6.151 | 7.57 | 1.893
668 | 22.763 | 1.895 | 137.293 | 6.151 | 7.58 | 1.895
669 | 22.793 | 1.898 | 137.293 | 6.151 | 7.59 | 1.898
670 | 22.828 | 1.901 | 137.293 | 6.151 | 7.603 | 1.901
671 | 22.863 | 1.903 | 137.293 | 6.151 | 7.612 | 1.903
672 | 22.893 | 1.906 | 137.293 | 6.151 | 7.623 | 1.906
673 | 22.923 | 1.908 | 138.275 | 6.195 | 7.634 | 1.908
674 | 22.959 | 1.911 | 138.274 | 6.195 | 7.643 | 1.911
675 | 22.995 | 1.914 | 138.274 | 6.195 | 7.655 | 1.914
676 | 23.024 | 1.917 | 138.274 | 6.195 | 7.666 | 1.917
677 | 23.053 | 1.919 | 138.274 | 6.195 | 7.676 | 1.919
678 | 23.089 | 1.921 | 139.255 | 6.239 | 7.686 | 1.921
679 | 23.123 | 1.925 | 139.254 | 6.239 | 7.702 | 1.925
680 | 23.155 | 1.927 | 139.254 | 6.239 | 7.709 | 1.927
681 | 23.185 | 1.93 | 139.254 | 6.239 | 7.721 | 1.93
682 | 23.217 | 1.933 | 139.254 | 6.239 | 7.731 | 1.933
683 | 23.254 | 1.936 | 139.254 | 6.239 | 7.743 | 1.936
684 | 23.283 | 1.938 | 139.254 | 6.239 | 7.753 | 1.938
685 | 23.312 | 1.941 | 140.236 | 6.283 | 7.764 | 1.941
686 | 23.348 | 1.943 | 140.235 | 6.283 | 7.774 | 1.943
687 | 23.383 | 1.946 | 140.235 | 6.283 | 7.786 | 1.946
688 | 23.414 | 1.949 | 140.235 | 6.283 | 7.796 | 1.949
689 | 23.443 | 1.952 | 141.216 | 6.327 | 7.806 | 1.952
690 | 23.477 | 1.955 | 141.216 | 6.327 | 7.819 | 1.955
691 | 23.514 | 1.957 | 141.216 | 6.327 | 7.828 | 1.957
692 | 23.543 | 1.96 | 141.216 | 6.327 | 7.838 | 1.96
693 | 23.573 | 1.962 | 141.216 | 6.327 | 7.85 | 1.962
694 | 23.608 | 1.965 | 141.216 | 6.327 | 7.86 | 1.965
695 | 23.642 | 1.968 | 142.197 | 6.371 | 7.873 | 1.968
696 | 23.673 | 1.971 | 142.196 | 6.371 | 7.883 | 1.971
697 | 23.703 | 1.973 | 142.196 | 6.371 | 7.894 | 1.973
698 | 23.736 | 1.976 | 142.196 | 6.371 | 7.903 | 1.976
699 | 23.768 | 1.979 | 142.196 | 6.371 | 7.914 | 1.979
700 | 23.803 | 1.981 | 142.196 | 6.371 | 7.925 | 1.981
701 | 23.833 | 1.984 | 143.177 | 6.415 | 7.936 | 1.984
702 | 23.875 | 1.987 | 143.177 | 6.415 | 7.948 | 1.987
703 | 23.907 | 1.991 | 143.177 | 6.415 | 7.965 | 1.991
704 | 23.943 | 1.993 | 143.177 | 6.415 | 7.972 | 1.993
705 | 23.973 | 1.996 | 143.177 | 6.415 | 7.984 | 1.996
706 | 24.007 | 1.998 | 144.158 | 6.459 | 7.994 | 1.998
707 | 24.059 | 2.002 | 144.158 | 6.459 | 8.007 | 2.002
708 | 24.1 | 2.005 | 144.158 | 6.459 | 8.022 | 2.005
709 | 24.137 | 2.009 | 144.158 | 6.459 | 8.036 | 2.009
710 | 24.168 | 2.013 | 144.158 | 6.459 | 8.052 | 2.013
711 | 24.203 | 2.015 | 145.139 | 6.503 | 8.059 | 2.015
712 | 24.234 | 2.017 | 145.138 | 6.503 | 8.07 | 2.017
713 | 24.268 | 2.02 | 145.138 | 6.503 | 8.08 | 2.02
714 | 24.302 | 2.023 | 145.138 | 6.503 | 8.091 | 2.023
715 | 24.333 | 2.025 | 145.138 | 6.503 | 8.102 | 2.025
716 | 24.364 | 2.028 | 145.138 | 6.503 | 8.113 | 2.028
717 | 24.398 | 2.031 | 146.12 | 6.547 | 8.123 | 2.031
718 | 24.433 | 2.034 | 146.119 | 6.547 | 8.135 | 2.034
719 | 24.462 | 2.036 | 146.119 | 6.547 | 8.145 | 2.036
720 | 24.502 | 2.039 | 146.119 | 6.547 | 8.157 | 2.039
721 | 24.538 | 2.042 | 146.119 | 6.547 | 8.168 | 2.042
722 | 24.572 | 2.045 | 146.119 | 6.547 | 8.18 | 2.045
723 | 24.603 | 2.049 | 146.119 | 6.547 | 8.195 | 2.049
724 | 24.637 | 2.051 | 147.1 | 6.591 | 8.202 | 2.051
725 | 24.668 | 2.053 | 147.1 | 6.59 | 8.212 | 2.053
726 | 24.703 | 2.056 | 147.1 | 6.59 | 8.223 | 2.056
727 | 24.734 | 2.059 | 147.1 | 6.59 | 8.235 | 2.059
728 | 24.766 | 2.061 | 147.1 | 6.59 | 8.246 | 2.061
729 | 24.797 | 2.065 | 148.08 | 6.634 | 8.26 | 2.065
730 | 24.835 | 2.067 | 148.08 | 6.634 | 8.268 | 2.067
731 | 24.863 | 2.07 | 148.08 | 6.634 | 8.279 | 2.07
732 | 24.899 | 2.072 | 148.08 | 6.634 | 8.289 | 2.072
733 | 24.939 | 2.075 | 148.08 | 6.634 | 8.302 | 2.075
734 | 24.974 | 2.078 | 148.08 | 6.634 | 8.313 | 2.078
735 | 25.003 | 2.081 | 148.08 | 6.634 | 8.326 | 2.081
736 | 25.039 | 2.084 | 148.08 | 6.634 | 8.336 | 2.084
737 | 25.076 | 2.087 | 149.062 | 6.678 | 8.347 | 2.087
738 | 25.105 | 2.089 | 149.061 | 6.678 | 8.358 | 2.089
739 | 25.135 | 2.092 | 149.061 | 6.678 | 8.369 | 2.092
740 | 25.185 | 2.095 | 149.061 | 6.678 | 8.381 | 2.095
741 | 25.219 | 2.098 | 150.042 | 6.722 | 8.394 | 2.098
742 | 25.254 | 2.102 | 150.042 | 6.722 | 8.408 | 2.102
743 | 25.288 | 2.105 | 150.042 | 6.722 | 8.419 | 2.105
744 | 25.323 | 2.108 | 150.042 | 6.722 | 8.433 | 2.108
745 | 25.352 | 2.11 | 150.042 | 6.722 | 8.44 | 2.11
746 | 25.383 | 2.113 | 150.042 | 6.722 | 8.451 | 2.113
747 | 25.418 | 2.115 | 151.023 | 6.766 | 8.46 | 2.115
748 | 25.454 | 2.118 | 151.022 | 6.766 | 8.472 | 2.118
749 | 25.492 | 2.121 | 151.022 | 6.766 | 8.484 | 2.121
750 | 25.523 | 2.125 | 151.022 | 6.766 | 8.5 | 2.125
751 | 25.558 | 2.127 | 151.022 | 6.766 | 8.508 | 2.127
752 | 25.593 | 2.13 | 151.022 | 6.766 | 8.52 | 2.13
753 | 25.623 | 2.133 | 151.022 | 6.766 | 8.53 | 2.133
754 | 25.653 | 2.135 | 152.004 | 6.81 | 8.541 | 2.135
755 | 25.688 | 2.138 | 152.003 | 6.81 | 8.551 | 2.138
756 | 25.723 | 2.141 | 152.003 | 6.81 | 8.562 | 2.141
757 | 25.761 | 2.144 | 152.003 | 6.81 | 8.574 | 2.144
758 | 25.797 | 2.147 | 152.003 | 6.81 | 8.587 | 2.147
759 | 25.833 | 2.151 | 152.003 | 6.81 | 8.603 | 2.151
760 | 25.868 | 2.153 | 152.984 | 6.854 | 8.611 | 2.153
761 | 25.904 | 2.156 | 152.984 | 6.854 | 8.624 | 2.156
762 | 25.937 | 2.159 | 152.984 | 6.854 | 8.635 | 2.159
763 | 25.973 | 2.162 | 152.984 | 6.854 | 8.647 | 2.162
764 | 26.004 | 2.164 | 152.984 | 6.854 | 8.656 | 2.164
765 | 26.034 | 2.167 | 152.984 | 6.854 | 8.666 | 2.167
766 | 26.068 | 2.169 | 152.984 | 6.854 | 8.676 | 2.169
767 | 26.104 | 2.172 | 153.964 | 6.898 | 8.688 | 2.172
768 | 26.133 | 2.175 | 153.964 | 6.898 | 8.698 | 2.175
769 | 26.163 | 2.177 | 153.964 | 6.898 | 8.709 | 2.177
770 | 26.198 | 2.181 | 153.964 | 6.898 | 8.723 | 2.181
771 | 26.234 | 2.183 | 153.964 | 6.898 | 8.732 | 2.183
772 | 26.264 | 2.186 | 153.964 | 6.898 | 8.743 | 2.186
773 | 26.295 | 2.188 | 153.964 | 6.898 | 8.753 | 2.188
774 | 26.331 | 2.191 | 153.964 | 6.898 | 8.762 | 2.191
775 | 26.364 | 2.194 | 154.946 | 6.942 | 8.774 | 2.194
776 | 26.393 | 2.196 | 154.945 | 6.942 | 8.785 | 2.196
777 | 26.423 | 2.199 | 154.945 | 6.942 | 8.797 | 2.199
778 | 26.458 | 2.202 | 154.945 | 6.942 | 8.807 | 2.202
779 | 26.494 | 2.205 | 154.945 | 6.942 | 8.819 | 2.205
780 | 26.522 | 2.207 | 154.945 | 6.942 | 8.829 | 2.207
781 | 26.552 | 2.21 | 155.926 | 6.986 | 8.839 | 2.21
782 | 26.596 | 2.212 | 155.926 | 6.986 | 8.848 | 2.212
783 | 26.625 | 2.215 | 155.926 | 6.986 | 8.859 | 2.215
784 | 26.653 | 2.218 | 155.926 | 6.986 | 8.87 | 2.218
785 | 26.683 | 2.22 | 155.926 | 6.986 | 8.882 | 2.22
786 | 26.717 | 2.223 | 155.926 | 6.986 | 8.893 | 2.223
787 | 26.758 | 2.226 | 155.926 | 6.986 | 8.906 | 2.226
788 | 26.796 | 2.229 | 156.907 | 7.03 | 8.918 | 2.229
789 | 26.824 | 2.232 | 156.906 | 7.03 | 8.93 | 2.232
790 | 26.857 | 2.235 | 156.906 | 7.03 | 8.94 | 2.235
791 | 26.914 | 2.239 | 156.906 | 7.03 | 8.954 | 2.239
792 | 26.957 | 2.242 | 156.906 | 7.03 | 8.968 | 2.242
793 | 26.993 | 2.246 | 156.906 | 7.03 | 8.984 | 2.246
794 | 27.027 | 2.25 | 157.887 | 7.074 | 9.001 | 2.25
795 | 27.063 | 2.252 | 157.887 | 7.074 | 9.008 | 2.252
796 | 27.094 | 2.255 | 157.887 | 7.074 | 9.02 | 2.255
797 | 27.128 | 2.258 | 157.887 | 7.074 | 9.03 | 2.258
798 | 27.163 | 2.26 | 157.887 | 7.074 | 9.041 | 2.26
799 | 27.193 | 2.263 | 158.868 | 7.118 | 9.052 | 2.263
800 | 27.223 | 2.266 | 158.868 | 7.118 | 9.063 | 2.266
801 | 27.259 | 2.268 | 158.868 | 7.118 | 9.073 | 2.268
802 | 27.295 | 2.271 | 158.868 | 7.118 | 9.084 | 2.271
803 | 27.323 | 2.274 | 158.868 | 7.118 | 9.095 | 2.274
804 | 27.353 | 2.277 | 158.868 | 7.118 | 9.106 | 2.277
805 | 27.387 | 2.28 | 158.868 | 7.118 | 9.12 | 2.28
806 | 27.423 | 2.282 | 159.848 | 7.162 | 9.128 | 2.282
807 | 27.454 | 2.285 | 159.848 | 7.162 | 9.138 | 2.285
808 | 27.482 | 2.287 | 159.848 | 7.162 | 9.149 | 2.287
809 | 27.535 | 2.29 | 159.848 | 7.162 | 9.162 | 2.29
810 | 27.564 | 2.293 | 159.848 | 7.162 | 9.173 | 2.293
811 | 27.593 | 2.296 | 159.848 | 7.162 | 9.184 | 2.296
812 | 27.64 | 2.299 | 159.848 | 7.162 | 9.195 | 2.299
813 | 27.677 | 2.302 | 160.83 | 7.206 | 9.209 | 2.302
814 | 27.703 | 2.305 | 160.829 | 7.206 | 9.221 | 2.305
815 | 27.733 | 2.308 | 160.829 | 7.206 | 9.232 | 2.308
816 | 27.763 | 2.31 | 160.829 | 7.206 | 9.24 | 2.31
817 | 27.795 | 2.312 | 160.829 | 7.206 | 9.25 | 2.312
818 | 27.838 | 2.315 | 160.829 | 7.206 | 9.261 | 2.315
819 | 27.873 | 2.319 | 160.829 | 7.206 | 9.275 | 2.319
820 | 27.907 | 2.322 | 160.829 | 7.206 | 9.289 | 2.322
821 | 27.938 | 2.325 | 161.81 | 7.25 | 9.3 | 2.325
822 | 27.975 | 2.328 | 161.81 | 7.25 | 9.311 | 2.328
823 | 28.002 | 2.33 | 161.81 | 7.25 | 9.322 | 2.33
824 | 28.038 | 2.333 | 161.81 | 7.25 | 9.333 | 2.333
825 | 28.072 | 2.336 | 161.81 | 7.25 | 9.344 | 2.336
826 | 28.104 | 2.339 | 161.81 | 7.25 | 9.354 | 2.339
827 | 28.134 | 2.341 | 161.81 | 7.25 | 9.365 | 2.341
828 | 28.168 | 2.344 | 161.81 | 7.25 | 9.376 | 2.344
829 | 28.203 | 2.348 | 162.79 | 7.293 | 9.39 | 2.348
830 | 28.232 | 2.349 | 162.79 | 7.293 | 9.397 | 2.349
831 | 28.275 | 2.352 | 162.79 | 7.293 | 9.409 | 2.352
832 | 28.308 | 2.355 | 162.79 | 7.293 | 9.421 | 2.355
833 | 28.343 | 2.358 | 162.79 | 7.293 | 9.434 | 2.358
834 | 28.373 | 2.361 | 162.79 | 7.293 | 9.444 | 2.361
835 | 28.408 | 2.363 | 162.79 | 7.293 | 9.454 | 2.363
836 | 28.443 | 2.366 | 163.771 | 7.337 | 9.465 | 2.366
837 | 28.511 | 2.37 | 163.771 | 7.337 | 9.479 | 2.37
838 | 28.548 | 2.374 | 163.771 | 7.337 | 9.495 | 2.374
839 | 28.583 | 2.377 | 163.771 | 7.337 | 9.509 | 2.377
840 | 28.613 | 2.382 | 163.771 | 7.337 | 9.527 | 2.382
841 | 28.645 | 2.384 | 163.771 | 7.337 | 9.535 | 2.384
842 | 28.678 | 2.386 | 164.752 | 7.381 | 9.545 | 2.386
843 | 28.712 | 2.389 | 164.752 | 7.381 | 9.556 | 2.389
844 | 28.744 | 2.392 | 164.752 | 7.381 | 9.567 | 2.392
845 | 28.777 | 2.394 | 164.752 | 7.381 | 9.578 | 2.394
846 | 28.808 | 2.397 | 164.752 | 7.381 | 9.588 | 2.397
847 | 28.843 | 2.4 | 164.752 | 7.381 | 9.599 | 2.4
848 | 28.873 | 2.402 | 164.752 | 7.381 | 9.61 | 2.402
849 | 28.904 | 2.406 | 164.752 | 7.381 | 9.624 | 2.406
850 | 28.933 | 2.407 | 165.733 | 7.425 | 9.629 | 2.407
851 | 28.963 | 2.41 | 165.732 | 7.425 | 9.638 | 2.41
852 | 28.994 | 2.412 | 165.732 | 7.425 | 9.648 | 2.412
853 | 29.035 | 2.415 | 165.732 | 7.425 | 9.658 | 2.415
854 | 29.063 | 2.417 | 165.732 | 7.425 | 9.669 | 2.417
855 | 29.094 | 2.42 | 165.732 | 7.425 | 9.68 | 2.42
856 | 29.122 | 2.423 | 165.732 | 7.425 | 9.691 | 2.423
857 | 29.153 | 2.426 | 165.732 | 7.425 | 9.702 | 2.426
858 | 29.188 | 2.428 | 166.714 | 7.469 | 9.714 | 2.428
859 | 29.224 | 2.431 | 166.713 | 7.469 | 9.726 | 2.431
860 | 29.253 | 2.434 | 166.713 | 7.469 | 9.736 | 2.434
861 | 29.283 | 2.436 | 166.713 | 7.469 | 9.746 | 2.436
862 | 29.317 | 2.439 | 166.713 | 7.469 | 9.756 | 2.439
863 | 29.355 | 2.442 | 166.713 | 7.469 | 9.768 | 2.442
864 | 29.383 | 2.445 | 166.713 | 7.469 | 9.78 | 2.445
865 | 29.413 | 2.448 | 166.713 | 7.469 | 9.793 | 2.448
866 | 29.448 | 2.45 | 167.694 | 7.513 | 9.8 | 2.45
867 | 29.484 | 2.453 | 167.694 | 7.513 | 9.812 | 2.453
868 | 29.513 | 2.456 | 167.694 | 7.513 | 9.822 | 2.456
869 | 29.544 | 2.458 | 167.694 | 7.513 | 9.832 | 2.458
870 | 29.579 | 2.46 | 167.694 | 7.513 | 9.842 | 2.46
871 | 29.613 | 2.463 | 167.694 | 7.513 | 9.854 | 2.463
872 | 29.654 | 2.466 | 167.694 | 7.513 | 9.866 | 2.466
873 | 29.688 | 2.47 | 167.694 | 7.513 | 9.879 | 2.47
874 | 29.723 | 2.473 | 167.694 | 7.513 | 9.89 | 2.473
875 | 29.753 | 2.475 | 167.694 | 7.513 | 9.902 | 2.475
876 | 29.783 | 2.478 | 168.675 | 7.557 | 9.912 | 2.478
877 | 29.813 | 2.481 | 168.674 | 7.557 | 9.923 | 2.481
878 | 29.848 | 2.483 | 168.674 | 7.557 | 9.934 | 2.483
879 | 29.883 | 2.486 | 168.674 | 7.557 | 9.945 | 2.486
880 | 29.913 | 2.49 | 168.674 | 7.557 | 9.959 | 2.49
881 | 29.944 | 2.492 | 168.674 | 7.557 | 9.967 | 2.492
882 | 29.977 | 2.494 | 168.674 | 7.557 | 9.977 | 2.494
883 | 30.013 | 2.497 | 168.674 | 7.557 | 9.988 | 2.497
884 | 30.043 | 2.5 | 169.655 | 7.601 | 9.998 | 2.5
885 | 30.072 | 2.502 | 169.655 | 7.601 | 10.009 | 2.502
886 | 30.107 | 2.505 | 169.655 | 7.601 | 10.02 | 2.505
887 | 30.152 | 2.508 | 169.655 | 7.601 | 10.032 | 2.508
888 | 30.188 | 2.511 | 169.655 | 7.601 | 10.045 | 2.511
889 | 30.228 | 2.516 | 169.655 | 7.601 | 10.063 | 2.516
890 | 30.263 | 2.518 | 170.637 | 7.645 | 10.071 | 2.518
891 | 30.294 | 2.52 | 170.636 | 7.645 | 10.081 | 2.52
892 | 30.323 | 2.523 | 170.636 | 7.645 | 10.092 | 2.523
893 | 30.358 | 2.526 | 170.636 | 7.645 | 10.102 | 2.526
894 | 30.395 | 2.529 | 170.636 | 7.645 | 10.115 | 2.529
895 | 30.423 | 2.531 | 170.636 | 7.645 | 10.125 | 2.531
896 | 30.453 | 2.534 | 170.636 | 7.645 | 10.136 | 2.534
897 | 30.488 | 2.536 | 170.636 | 7.645 | 10.146 | 2.536
898 | 30.523 | 2.54 | 170.636 | 7.645 | 10.161 | 2.54
899 | 30.553 | 2.542 | 170.636 | 7.645 | 10.168 | 2.542
900 | 30.583 | 2.545 | 170.636 | 7.645 | 10.179 | 2.545
901 | 30.618 | 2.547 | 171.617 | 7.689 | 10.189 | 2.547
902 | 30.653 | 2.55 | 171.616 | 7.689 | 10.201 | 2.55
903 | 30.697 | 2.553 | 171.616 | 7.689 | 10.213 | 2.553
904 | 30.733 | 2.558 | 171.616 | 7.689 | 10.231 | 2.558
905 | 30.768 | 2.56 | 171.616 | 7.689 | 10.239 | 2.56
906 | 30.802 | 2.563 | 171.616 | 7.689 | 10.25 | 2.563
907 | 30.849 | 2.566 | 171.616 | 7.689 | 10.264 | 2.566
908 | 30.888 | 2.569 | 171.616 | 7.689 | 10.277 | 2.569
909 | 30.924 | 2.573 | 172.598 | 7.733 | 10.29 | 2.573
910 | 30.953 | 2.575 | 172.597 | 7.733 | 10.301 | 2.575
911 | 30.989 | 2.578 | 172.597 | 7.733 | 10.312 | 2.578
912 | 31.023 | 2.581 | 172.597 | 7.733 | 10.323 | 2.581
913 | 31.058 | 2.584 | 172.597 | 7.733 | 10.336 | 2.584
914 | 31.093 | 2.587 | 172.597 | 7.733 | 10.347 | 2.587
915 | 31.123 | 2.59 | 172.597 | 7.733 | 10.362 | 2.59
916 | 31.158 | 2.592 | 172.597 | 7.733 | 10.369 | 2.592
917 | 31.193 | 2.595 | 173.578 | 7.777 | 10.38 | 2.595
918 | 31.223 | 2.598 | 173.578 | 7.777 | 10.39 | 2.598
919 | 31.254 | 2.6 | 173.578 | 7.777 | 10.401 | 2.6
920 | 31.286 | 2.602 | 173.578 | 7.777 | 10.41 | 2.602
921 | 31.313 | 2.605 | 173.578 | 7.777 | 10.419 | 2.605
922 | 31.344 | 2.607 | 173.578 | 7.777 | 10.429 | 2.607
923 | 31.374 | 2.61 | 173.578 | 7.777 | 10.441 | 2.61
924 | 31.408 | 2.613 | 173.578 | 7.777 | 10.452 | 2.613
925 | 31.443 | 2.616 | 173.578 | 7.777 | 10.463 | 2.616
926 | 31.473 | 2.618 | 173.578 | 7.777 | 10.473 | 2.618
927 | 31.503 | 2.621 | 173.578 | 7.777 | 10.484 | 2.621
928 | 31.533 | 2.623 | 174.558 | 7.821 | 10.493 | 2.623
929 | 31.562 | 2.626 | 174.558 | 7.821 | 10.502 | 2.626
930 | 31.594 | 2.628 | 174.558 | 7.821 | 10.511 | 2.628
931 | 31.622 | 2.631 | 174.558 | 7.821 | 10.523 | 2.631
932 | 31.665 | 2.634 | 174.558 | 7.821 | 10.535 | 2.634
933 | 31.694 | 2.636 | 174.558 | 7.821 | 10.545 | 2.636
934 | 31.724 | 2.639 | 174.558 | 7.821 | 10.556 | 2.639
935 | 31.753 | 2.641 | 174.558 | 7.821 | 10.566 | 2.641
936 | 31.788 | 2.644 | 174.558 | 7.821 | 10.577 | 2.644
937 | 31.823 | 2.647 | 174.558 | 7.821 | 10.589 | 2.647
938 | 31.854 | 2.65 | 175.539 | 7.865 | 10.6 | 2.65
939 | 31.883 | 2.652 | 175.539 | 7.865 | 10.61 | 2.652
940 | 31.918 | 2.656 | 175.539 | 7.865 | 10.622 | 2.656
941 | 31.952 | 2.658 | 175.539 | 7.865 | 10.631 | 2.658
942 | 31.983 | 2.661 | 175.539 | 7.865 | 10.642 | 2.661
943 | 32.013 | 2.663 | 175.539 | 7.865 | 10.654 | 2.663
944 | 32.048 | 2.666 | 175.539 | 7.865 | 10.664 | 2.666
945 | 32.083 | 2.669 | 175.539 | 7.865 | 10.676 | 2.669
946 | 32.113 | 2.671 | 175.539 | 7.865 | 10.686 | 2.671
947 | 32.144 | 2.674 | 175.539 | 7.865 | 10.697 | 2.674
948 | 32.176 | 2.677 | 175.539 | 7.865 | 10.707 | 2.677
949 | 32.208 | 2.681 | 175.539 | 7.865 | 10.722 | 2.681
950 | 32.243 | 2.682 | 175.539 | 7.865 | 10.729 | 2.682
951 | 32.273 | 2.685 | 175.539 | 7.865 | 10.74 | 2.685
952 | 32.306 | 2.688 | 176.521 | 7.909 | 10.75 | 2.688
953 | 32.333 | 2.69 | 176.52 | 7.909 | 10.759 | 2.69
954 | 32.363 | 2.692 | 176.52 | 7.909 | 10.768 | 2.692
955 | 32.393 | 2.695 | 176.52 | 7.909 | 10.778 | 2.695
956 | 32.424 | 2.697 | 176.52 | 7.909 | 10.789 | 2.697
957 | 32.46 | 2.7 | 176.52 | 7.909 | 10.8 | 2.7
958 | 32.496 | 2.703 | 176.52 | 7.909 | 10.811 | 2.703
959 | 32.524 | 2.705 | 176.52 | 7.909 | 10.821 | 2.705
960 | 32.553 | 2.708 | 177.501 | 7.953 | 10.833 | 2.708
961 | 32.588 | 2.711 | 177.5 | 7.953 | 10.844 | 2.711
962 | 32.623 | 2.714 | 177.5 | 7.953 | 10.855 | 2.714
963 | 32.653 | 2.716 | 177.5 | 7.953 | 10.865 | 2.716
964 | 32.684 | 2.719 | 177.5 | 7.953 | 10.876 | 2.719
965 | 32.718 | 2.722 | 177.5 | 7.953 | 10.889 | 2.722
966 | 32.753 | 2.724 | 177.5 | 7.953 | 10.897 | 2.724
967 | 32.783 | 2.727 | 177.5 | 7.953 | 10.908 | 2.727
968 | 32.813 | 2.73 | 177.5 | 7.953 | 10.919 | 2.73
969 | 32.843 | 2.732 | 177.5 | 7.953 | 10.928 | 2.732
970 | 32.873 | 2.734 | 177.5 | 7.953 | 10.937 | 2.734
971 | 32.904 | 2.737 | 177.5 | 7.953 | 10.947 | 2.737
972 | 32.934 | 2.74 | 177.5 | 7.953 | 10.959 | 2.74
973 | 32.968 | 2.743 | 177.5 | 7.953 | 10.97 | 2.743
974 | 33.002 | 2.745 | 177.5 | 7.953 | 10.981 | 2.745
975 | 33.034 | 2.748 | 177.5 | 7.953 | 10.992 | 2.748
976 | 33.063 | 2.751 | 177.5 | 7.953 | 11.002 | 2.751
977 | 33.098 | 2.753 | 178.482 | 7.996 | 11.012 | 2.753
978 | 33.133 | 2.757 | 178.481 | 7.996 | 11.027 | 2.757
979 | 33.164 | 2.759 | 178.481 | 7.996 | 11.034 | 2.759
980 | 33.205 | 2.762 | 178.481 | 7.996 | 11.047 | 2.762
981 | 33.238 | 2.765 | 178.481 | 7.996 | 11.059 | 2.765
982 | 33.273 | 2.768 | 178.481 | 7.996 | 11.071 | 2.768
983 | 33.305 | 2.77 | 178.481 | 7.996 | 11.082 | 2.77
984 | 33.337 | 2.773 | 178.481 | 7.996 | 11.093 | 2.773
985 | 33.373 | 2.776 | 178.481 | 7.996 | 11.104 | 2.776
986 | 33.404 | 2.779 | 178.481 | 7.996 | 11.115 | 2.779
987 | 33.434 | 2.781 | 178.481 | 7.996 | 11.126 | 2.781
988 | 33.468 | 2.784 | 178.481 | 7.996 | 11.136 | 2.784
989 | 33.503 | 2.788 | 178.481 | 7.996 | 11.151 | 2.788
990 | 33.533 | 2.789 | 178.481 | 7.996 | 11.158 | 2.789
991 | 33.564 | 2.792 | 178.481 | 7.996 | 11.168 | 2.792
992 | 33.597 | 2.794 | 178.481 | 7.996 | 11.177 | 2.794
993 | 33.638 | 2.797 | 178.481 | 7.996 | 11.19 | 2.797
994 | 33.673 | 2.801 | 178.481 | 7.996 | 11.203 | 2.801
995 | 33.703 | 2.804 | 178.481 | 7.996 | 11.215 | 2.804
996 | 33.733 | 2.806 | 178.481 | 7.996 | 11.223 | 2.806
997 | 33.772 | 2.809 | 178.481 | 7.996 | 11.234 | 2.809
998 | 33.803 | 2.811 | 178.481 | 7.996 | 11.245 | 2.811
999 | 33.832 | 2.814 | 178.481 | 7.996 | 11.258 | 2.814
1000 | 33.871 | 2.817 | 178.481 | 7.996 | 11.268 | 2.817
1001 | 33.903 | 2.82 | 178.481 | 7.996 | 11.279 | 2.82
1002 | 33.934 | 2.823 | 178.481 | 7.996 | 11.29 | 2.823
1003 | 33.964 | 2.825 | 178.481 | 7.996 | 11.301 | 2.825
1004 | 33.993 | 2.827 | 178.481 | 7.996 | 11.31 | 2.827
1005 | 34.023 | 2.83 | 178.481 | 7.996 | 11.321 | 2.83
1006 | 34.053 | 2.832 | 178.481 | 7.996 | 11.328 | 2.832
1007 | 34.09 | 2.835 | 178.481 | 7.996 | 11.341 | 2.835
1008 | 34.128 | 2.838 | 178.481 | 7.996 | 11.354 | 2.838
1009 | 34.164 | 2.842 | 178.481 | 7.996 | 11.367 | 2.842
1010 | 34.193 | 2.844 | 177.5 | 7.953 | 11.377 | 2.844
1011 | 34.224 | 2.847 | 167.695 | 7.513 | 11.388 | 2.847
1012 | 34.258 | 2.849 | 145.139 | 6.503 | 11.395 | 2.849
1013 | 34.293 | 2.85 | 111.796 | 5.009 | 11.4 | 2.85
1014 | 34.324 | 2.85 | 78.454 | 3.515 | 11.4 | 2.85
1015 | 34.353 | 2.85 | 46.091 | 2.065 | 11.4 | 2.85
1016 | 34.39 | 2.85 | 22.556 | 1.011 | 11.4 | 2.85
1017 | 34.429 | 2.85 | 11.768 | 0.527 | 11.4 | 2.85
1018 | 34.464 | 2.85 | 11.768 | 0.527 | 11.4 | 2.85
1019 | 34.497 | 2.85 | 11.768 | 0.527 | 11.4 | 2.85
1020 | 34.527 | 2.85 | 11.768 | 0.527 | 11.4 | 2.85
1021 | 34.559 | 2.85 | 10.787 | 0.483 | 11.4 | 2.85
1022 | 34.593 | 2.85 | 10.787 | 0.483 | 11.4 | 2.85
1023 | 34.627 | 2.85 | 10.787 | 0.483 | 11.4 | 2.85
1024 | 34.663 | 2.85 | 10.787 | 0.483 | 11.4 | 2.85
1025 | 34.693 | 2.85 | 10.787 | 0.483 | 11.4 | 2.85
1026 | 34.724 | 2.85 | 10.787 | 0.483 | 11.4 | 2.85
1027 | 34.771 | 2.85 | 10.787 | 0.483 | 11.4 | 2.85
1028 | 34.803 | 2.85 | 10.787 | 0.483 | 11.4 | 2.85