## Sheet1
No. | Time( s) | Elongation( mm) | Force( N) | Stress( MPa) | Strain( %) | Stroke2( mm)
1 | 0 | 0.008 | 0 | 0 | 0.033 | 0.008
2 | 0.042 | 0.013 | 0 | 0 | 0.05 | 0.013
3 | 0.072 | 0.016 | 0 | 0 | 0.063 | 0.016
4 | 0.101 | 0.019 | 0 | 0 | 0.075 | 0.019
5 | 0.131 | 0.021 | 0 | 0 | 0.084 | 0.021
6 | 0.16 | 0.023 | 0 | 0 | 0.093 | 0.023
7 | 0.191 | 0.025 | 0.981 | 0.044 | 0.101 | 0.025
8 | 0.22 | 0.028 | 0.981 | 0.044 | 0.111 | 0.028
9 | 0.262 | 0.03 | 0.981 | 0.044 | 0.121 | 0.03
10 | 0.291 | 0.034 | 1.962 | 0.088 | 0.134 | 0.034
11 | 0.323 | 0.036 | 1.961 | 0.088 | 0.145 | 0.036
12 | 0.35 | 0.039 | 1.961 | 0.088 | 0.155 | 0.039
13 | 0.381 | 0.041 | 1.961 | 0.088 | 0.165 | 0.041
14 | 0.43 | 0.044 | 1.961 | 0.088 | 0.175 | 0.044
15 | 0.471 | 0.047 | 1.961 | 0.088 | 0.188 | 0.047
16 | 0.501 | 0.05 | 2.942 | 0.132 | 0.201 | 0.05
17 | 0.531 | 0.053 | 2.942 | 0.132 | 0.213 | 0.053
18 | 0.56 | 0.056 | 2.942 | 0.132 | 0.224 | 0.056
19 | 0.59 | 0.059 | 2.942 | 0.132 | 0.234 | 0.059
20 | 0.625 | 0.061 | 3.923 | 0.176 | 0.245 | 0.061
21 | 0.661 | 0.064 | 3.923 | 0.176 | 0.257 | 0.064
22 | 0.69 | 0.067 | 3.923 | 0.176 | 0.269 | 0.067
23 | 0.753 | 0.07 | 4.904 | 0.22 | 0.28 | 0.07
24 | 0.781 | 0.073 | 4.903 | 0.22 | 0.292 | 0.073
25 | 0.811 | 0.076 | 4.903 | 0.22 | 0.305 | 0.076
26 | 0.841 | 0.079 | 4.903 | 0.22 | 0.317 | 0.079
27 | 0.87 | 0.082 | 5.884 | 0.264 | 0.326 | 0.082
28 | 0.92 | 0.085 | 5.884 | 0.264 | 0.339 | 0.085
29 | 0.951 | 0.088 | 5.884 | 0.264 | 0.353 | 0.088
30 | 0.981 | 0.092 | 6.865 | 0.308 | 0.366 | 0.092
31 | 1.012 | 0.094 | 6.865 | 0.308 | 0.377 | 0.094
32 | 1.046 | 0.097 | 6.865 | 0.308 | 0.387 | 0.097
33 | 1.08 | 0.1 | 7.846 | 0.352 | 0.398 | 0.1
34 | 1.112 | 0.102 | 7.845 | 0.351 | 0.41 | 0.102
35 | 1.142 | 0.105 | 7.845 | 0.351 | 0.421 | 0.105
36 | 1.175 | 0.108 | 8.826 | 0.395 | 0.431 | 0.108
37 | 1.21 | 0.11 | 8.826 | 0.395 | 0.441 | 0.11
38 | 1.242 | 0.113 | 8.826 | 0.395 | 0.452 | 0.113
39 | 1.271 | 0.116 | 8.826 | 0.395 | 0.463 | 0.116
40 | 1.3 | 0.118 | 9.808 | 0.439 | 0.472 | 0.118
41 | 1.332 | 0.121 | 9.807 | 0.439 | 0.482 | 0.121
42 | 1.385 | 0.124 | 9.807 | 0.439 | 0.495 | 0.124
43 | 1.417 | 0.129 | 10.787 | 0.483 | 0.514 | 0.129
44 | 1.451 | 0.131 | 10.787 | 0.483 | 0.522 | 0.131
45 | 1.482 | 0.133 | 11.768 | 0.527 | 0.532 | 0.133
46 | 1.511 | 0.135 | 11.768 | 0.527 | 0.541 | 0.135
47 | 1.542 | 0.137 | 11.768 | 0.527 | 0.549 | 0.137
48 | 1.584 | 0.14 | 11.768 | 0.527 | 0.56 | 0.14
49 | 1.611 | 0.143 | 11.768 | 0.527 | 0.573 | 0.143
50 | 1.641 | 0.146 | 12.749 | 0.571 | 0.585 | 0.146
51 | 1.675 | 0.149 | 12.749 | 0.571 | 0.597 | 0.149
52 | 1.712 | 0.152 | 12.749 | 0.571 | 0.609 | 0.152
53 | 1.745 | 0.155 | 13.73 | 0.615 | 0.619 | 0.155
54 | 1.782 | 0.158 | 13.729 | 0.615 | 0.631 | 0.158
55 | 1.811 | 0.16 | 13.729 | 0.615 | 0.64 | 0.16
56 | 1.842 | 0.163 | 13.729 | 0.615 | 0.652 | 0.163
57 | 1.871 | 0.165 | 14.71 | 0.659 | 0.661 | 0.165
58 | 1.909 | 0.168 | 14.71 | 0.659 | 0.674 | 0.168
59 | 1.941 | 0.171 | 14.71 | 0.659 | 0.683 | 0.171
60 | 1.97 | 0.174 | 15.691 | 0.703 | 0.694 | 0.174
61 | 2.002 | 0.176 | 15.691 | 0.703 | 0.704 | 0.176
62 | 2.031 | 0.179 | 15.691 | 0.703 | 0.714 | 0.179
63 | 2.066 | 0.181 | 15.691 | 0.703 | 0.725 | 0.181
64 | 2.101 | 0.184 | 16.672 | 0.747 | 0.736 | 0.184
65 | 2.131 | 0.187 | 16.671 | 0.747 | 0.748 | 0.187
66 | 2.161 | 0.19 | 16.671 | 0.747 | 0.759 | 0.19
67 | 2.195 | 0.192 | 16.671 | 0.747 | 0.769 | 0.192
68 | 2.231 | 0.195 | 17.653 | 0.791 | 0.78 | 0.195
69 | 2.262 | 0.198 | 17.652 | 0.791 | 0.79 | 0.198
70 | 2.29 | 0.2 | 17.652 | 0.791 | 0.8 | 0.2
71 | 2.334 | 0.202 | 17.652 | 0.791 | 0.809 | 0.202
72 | 2.363 | 0.205 | 17.652 | 0.791 | 0.821 | 0.205
73 | 2.397 | 0.208 | 18.633 | 0.835 | 0.833 | 0.208
74 | 2.431 | 0.211 | 18.633 | 0.835 | 0.844 | 0.211
75 | 2.461 | 0.214 | 18.633 | 0.835 | 0.855 | 0.214
76 | 2.49 | 0.216 | 18.633 | 0.835 | 0.866 | 0.216
77 | 2.521 | 0.219 | 19.613 | 0.879 | 0.877 | 0.219
78 | 2.556 | 0.222 | 19.613 | 0.879 | 0.889 | 0.222
79 | 2.593 | 0.225 | 19.613 | 0.879 | 0.9 | 0.225
80 | 2.62 | 0.227 | 19.613 | 0.879 | 0.91 | 0.227
81 | 2.652 | 0.23 | 20.595 | 0.923 | 0.92 | 0.23
82 | 2.681 | 0.233 | 20.594 | 0.923 | 0.931 | 0.233
83 | 2.717 | 0.236 | 20.594 | 0.923 | 0.943 | 0.236
84 | 2.751 | 0.238 | 20.594 | 0.923 | 0.954 | 0.238
85 | 2.781 | 0.241 | 20.594 | 0.923 | 0.964 | 0.241
86 | 2.813 | 0.243 | 21.575 | 0.967 | 0.974 | 0.243
87 | 2.85 | 0.246 | 21.575 | 0.967 | 0.984 | 0.246
88 | 2.881 | 0.249 | 21.575 | 0.967 | 0.995 | 0.249
89 | 2.91 | 0.252 | 21.575 | 0.967 | 1.007 | 0.252
90 | 2.941 | 0.254 | 21.575 | 0.967 | 1.018 | 0.254
91 | 2.976 | 0.257 | 22.555 | 1.011 | 1.028 | 0.257
92 | 3.01 | 0.26 | 22.555 | 1.011 | 1.038 | 0.26
93 | 3.041 | 0.263 | 22.555 | 1.011 | 1.05 | 0.263
94 | 3.072 | 0.265 | 22.555 | 1.011 | 1.061 | 0.265
95 | 3.106 | 0.268 | 22.555 | 1.011 | 1.071 | 0.268
96 | 3.14 | 0.27 | 23.536 | 1.054 | 1.082 | 0.27
97 | 3.179 | 0.274 | 23.536 | 1.054 | 1.095 | 0.274
98 | 3.211 | 0.277 | 23.536 | 1.054 | 1.107 | 0.277
99 | 3.24 | 0.279 | 23.536 | 1.054 | 1.117 | 0.279
100 | 3.27 | 0.282 | 23.536 | 1.054 | 1.126 | 0.282
101 | 3.301 | 0.284 | 24.517 | 1.098 | 1.136 | 0.284
102 | 3.332 | 0.287 | 24.517 | 1.098 | 1.147 | 0.287
103 | 3.371 | 0.289 | 24.517 | 1.098 | 1.157 | 0.289
104 | 3.4 | 0.292 | 24.517 | 1.098 | 1.167 | 0.292
105 | 3.432 | 0.295 | 24.517 | 1.098 | 1.178 | 0.295
106 | 3.462 | 0.297 | 25.498 | 1.142 | 1.189 | 0.297
107 | 3.496 | 0.3 | 25.497 | 1.142 | 1.2 | 0.3
108 | 3.531 | 0.304 | 25.497 | 1.142 | 1.216 | 0.304
109 | 3.561 | 0.306 | 25.497 | 1.142 | 1.223 | 0.306
110 | 3.591 | 0.308 | 26.479 | 1.186 | 1.232 | 0.308
111 | 3.621 | 0.31 | 26.478 | 1.186 | 1.24 | 0.31
112 | 3.686 | 0.313 | 26.478 | 1.186 | 1.252 | 0.313
113 | 3.726 | 0.317 | 26.478 | 1.186 | 1.268 | 0.317
114 | 3.76 | 0.321 | 26.478 | 1.186 | 1.283 | 0.321
115 | 3.791 | 0.325 | 26.478 | 1.186 | 1.298 | 0.325
116 | 3.822 | 0.327 | 27.459 | 1.23 | 1.309 | 0.327
117 | 3.851 | 0.33 | 27.459 | 1.23 | 1.318 | 0.33
118 | 3.89 | 0.332 | 27.459 | 1.23 | 1.328 | 0.332
119 | 3.922 | 0.335 | 27.459 | 1.23 | 1.34 | 0.335
120 | 3.951 | 0.338 | 27.459 | 1.23 | 1.352 | 0.338
121 | 3.981 | 0.34 | 28.44 | 1.274 | 1.362 | 0.34
122 | 4.034 | 0.343 | 28.439 | 1.274 | 1.371 | 0.343
123 | 4.06 | 0.346 | 28.439 | 1.274 | 1.383 | 0.346
124 | 4.096 | 0.349 | 28.439 | 1.274 | 1.396 | 0.349
125 | 4.131 | 0.352 | 28.439 | 1.274 | 1.408 | 0.352
126 | 4.16 | 0.355 | 28.439 | 1.274 | 1.42 | 0.355
127 | 4.197 | 0.358 | 29.421 | 1.318 | 1.433 | 0.358
128 | 4.231 | 0.361 | 29.42 | 1.318 | 1.445 | 0.361
129 | 4.262 | 0.364 | 29.42 | 1.318 | 1.457 | 0.364
130 | 4.295 | 0.367 | 29.42 | 1.318 | 1.467 | 0.367
131 | 4.333 | 0.369 | 29.42 | 1.318 | 1.478 | 0.369
132 | 4.362 | 0.372 | 30.401 | 1.362 | 1.489 | 0.372
133 | 4.397 | 0.375 | 30.401 | 1.362 | 1.501 | 0.375
134 | 4.432 | 0.379 | 31.381 | 1.406 | 1.516 | 0.379
135 | 4.466 | 0.381 | 31.381 | 1.406 | 1.523 | 0.381
136 | 4.501 | 0.384 | 31.381 | 1.406 | 1.535 | 0.384
137 | 4.536 | 0.387 | 31.381 | 1.406 | 1.547 | 0.387
138 | 4.571 | 0.39 | 31.381 | 1.406 | 1.559 | 0.39
139 | 4.619 | 0.392 | 31.381 | 1.406 | 1.57 | 0.392
140 | 4.651 | 0.395 | 31.381 | 1.406 | 1.581 | 0.395
141 | 4.68 | 0.398 | 32.362 | 1.45 | 1.592 | 0.398
142 | 4.726 | 0.401 | 32.362 | 1.45 | 1.606 | 0.401
143 | 4.76 | 0.405 | 32.362 | 1.45 | 1.619 | 0.405
144 | 4.796 | 0.408 | 33.343 | 1.494 | 1.632 | 0.408
145 | 4.831 | 0.411 | 33.343 | 1.494 | 1.644 | 0.411
146 | 4.862 | 0.414 | 33.343 | 1.494 | 1.655 | 0.414
147 | 4.89 | 0.416 | 33.343 | 1.494 | 1.664 | 0.416
148 | 4.922 | 0.418 | 33.343 | 1.494 | 1.672 | 0.418
149 | 4.951 | 0.42 | 34.324 | 1.538 | 1.682 | 0.42
150 | 4.98 | 0.423 | 34.323 | 1.538 | 1.693 | 0.423
151 | 5.01 | 0.425 | 34.323 | 1.538 | 1.702 | 0.425
152 | 5.041 | 0.428 | 34.323 | 1.538 | 1.712 | 0.428
153 | 5.073 | 0.43 | 34.323 | 1.538 | 1.722 | 0.43
154 | 5.1 | 0.433 | 35.304 | 1.582 | 1.732 | 0.433
155 | 5.131 | 0.435 | 35.304 | 1.582 | 1.742 | 0.435
156 | 5.175 | 0.438 | 35.304 | 1.582 | 1.752 | 0.438
157 | 5.219 | 0.441 | 35.304 | 1.582 | 1.765 | 0.441
158 | 5.252 | 0.445 | 36.285 | 1.626 | 1.78 | 0.445
159 | 5.281 | 0.448 | 36.285 | 1.626 | 1.794 | 0.448
160 | 5.316 | 0.452 | 36.285 | 1.626 | 1.807 | 0.452
161 | 5.352 | 0.454 | 36.285 | 1.626 | 1.816 | 0.454
162 | 5.381 | 0.457 | 36.285 | 1.626 | 1.827 | 0.457
163 | 5.42 | 0.459 | 37.265 | 1.67 | 1.837 | 0.459
164 | 5.452 | 0.462 | 37.265 | 1.67 | 1.847 | 0.462
165 | 5.482 | 0.465 | 37.265 | 1.67 | 1.858 | 0.465
166 | 5.512 | 0.467 | 37.265 | 1.67 | 1.869 | 0.467
167 | 5.542 | 0.47 | 38.247 | 1.714 | 1.878 | 0.47
168 | 5.571 | 0.472 | 38.246 | 1.714 | 1.888 | 0.472
169 | 5.6 | 0.475 | 38.246 | 1.714 | 1.898 | 0.475
170 | 5.631 | 0.477 | 38.246 | 1.714 | 1.91 | 0.477
171 | 5.661 | 0.48 | 38.246 | 1.714 | 1.921 | 0.48
172 | 5.691 | 0.483 | 39.227 | 1.757 | 1.932 | 0.483
173 | 5.732 | 0.485 | 39.227 | 1.757 | 1.941 | 0.485
174 | 5.762 | 0.488 | 39.227 | 1.757 | 1.951 | 0.488
175 | 5.79 | 0.49 | 39.227 | 1.757 | 1.96 | 0.49
176 | 5.822 | 0.493 | 39.227 | 1.757 | 1.971 | 0.493
177 | 5.851 | 0.495 | 40.207 | 1.801 | 1.981 | 0.495
178 | 5.881 | 0.498 | 40.207 | 1.801 | 1.991 | 0.498
179 | 5.911 | 0.5 | 40.207 | 1.801 | 2.001 | 0.5
180 | 5.941 | 0.503 | 40.207 | 1.801 | 2.01 | 0.503
181 | 5.971 | 0.505 | 41.188 | 1.845 | 2.02 | 0.505
182 | 6.003 | 0.508 | 41.188 | 1.845 | 2.031 | 0.508
183 | 6.043 | 0.511 | 41.188 | 1.845 | 2.042 | 0.511
184 | 6.071 | 0.513 | 41.188 | 1.845 | 2.053 | 0.513
185 | 6.1 | 0.516 | 41.188 | 1.845 | 2.064 | 0.516
186 | 6.132 | 0.519 | 41.188 | 1.845 | 2.076 | 0.519
187 | 6.161 | 0.522 | 41.188 | 1.845 | 2.086 | 0.522
188 | 6.191 | 0.524 | 42.169 | 1.889 | 2.096 | 0.524
189 | 6.22 | 0.526 | 42.169 | 1.889 | 2.104 | 0.526
190 | 6.252 | 0.529 | 42.169 | 1.889 | 2.115 | 0.529
191 | 6.288 | 0.532 | 42.169 | 1.889 | 2.127 | 0.532
192 | 6.321 | 0.535 | 42.169 | 1.889 | 2.139 | 0.535
193 | 6.357 | 0.537 | 43.149 | 1.933 | 2.15 | 0.537
194 | 6.39 | 0.54 | 43.149 | 1.933 | 2.161 | 0.54
195 | 6.42 | 0.543 | 43.149 | 1.933 | 2.173 | 0.543
196 | 6.451 | 0.546 | 43.149 | 1.933 | 2.184 | 0.546
197 | 6.5 | 0.549 | 43.149 | 1.933 | 2.195 | 0.549
198 | 6.53 | 0.552 | 44.13 | 1.977 | 2.207 | 0.552
199 | 6.563 | 0.555 | 44.13 | 1.977 | 2.22 | 0.555
200 | 6.591 | 0.558 | 44.13 | 1.977 | 2.231 | 0.558
201 | 6.621 | 0.56 | 44.13 | 1.977 | 2.24 | 0.56
202 | 6.652 | 0.563 | 45.111 | 2.021 | 2.25 | 0.563
203 | 6.688 | 0.565 | 45.111 | 2.021 | 2.26 | 0.565
204 | 6.721 | 0.568 | 45.111 | 2.021 | 2.273 | 0.568
205 | 6.753 | 0.57 | 45.111 | 2.021 | 2.28 | 0.57
206 | 6.781 | 0.573 | 45.111 | 2.021 | 2.29 | 0.573
207 | 6.811 | 0.575 | 45.111 | 2.021 | 2.301 | 0.575
208 | 6.841 | 0.578 | 45.111 | 2.021 | 2.31 | 0.578
209 | 6.87 | 0.58 | 45.111 | 2.021 | 2.32 | 0.58
210 | 6.902 | 0.583 | 45.111 | 2.021 | 2.331 | 0.583
211 | 6.93 | 0.585 | 45.111 | 2.021 | 2.342 | 0.585
212 | 6.982 | 0.589 | 45.111 | 2.021 | 2.356 | 0.589
213 | 7.017 | 0.594 | 46.091 | 2.065 | 2.375 | 0.594
214 | 7.051 | 0.596 | 46.091 | 2.065 | 2.382 | 0.596
215 | 7.082 | 0.598 | 46.091 | 2.065 | 2.393 | 0.598
216 | 7.111 | 0.601 | 46.091 | 2.065 | 2.404 | 0.601
217 | 7.146 | 0.603 | 46.091 | 2.065 | 2.414 | 0.603
218 | 7.181 | 0.606 | 46.091 | 2.065 | 2.425 | 0.606
219 | 7.21 | 0.609 | 46.091 | 2.065 | 2.436 | 0.609
220 | 7.243 | 0.612 | 46.091 | 2.065 | 2.447 | 0.612
221 | 7.272 | 0.614 | 46.091 | 2.065 | 2.456 | 0.614
222 | 7.316 | 0.616 | 46.091 | 2.065 | 2.465 | 0.616
223 | 7.351 | 0.619 | 46.091 | 2.065 | 2.476 | 0.619
224 | 7.38 | 0.622 | 46.091 | 2.065 | 2.488 | 0.622
225 | 7.411 | 0.626 | 46.091 | 2.065 | 2.504 | 0.626
226 | 7.441 | 0.628 | 46.091 | 2.065 | 2.511 | 0.628
227 | 7.471 | 0.63 | 46.091 | 2.065 | 2.52 | 0.63
228 | 7.502 | 0.632 | 46.091 | 2.065 | 2.529 | 0.632
229 | 7.53 | 0.635 | 46.091 | 2.065 | 2.539 | 0.635
230 | 7.562 | 0.638 | 46.091 | 2.065 | 2.551 | 0.638
231 | 7.591 | 0.64 | 46.091 | 2.065 | 2.562 | 0.64
232 | 7.621 | 0.643 | 46.091 | 2.065 | 2.573 | 0.643
233 | 7.658 | 0.645 | 46.091 | 2.065 | 2.582 | 0.645
234 | 7.691 | 0.648 | 46.091 | 2.065 | 2.594 | 0.648
235 | 7.722 | 0.651 | 46.091 | 2.065 | 2.604 | 0.651
236 | 7.751 | 0.653 | 46.091 | 2.065 | 2.613 | 0.653
237 | 7.8 | 0.656 | 46.091 | 2.065 | 2.624 | 0.656
238 | 7.831 | 0.659 | 46.091 | 2.065 | 2.637 | 0.659
239 | 7.863 | 0.663 | 46.091 | 2.065 | 2.651 | 0.663
240 | 7.891 | 0.666 | 46.091 | 2.065 | 2.663 | 0.666
241 | 7.921 | 0.668 | 46.091 | 2.065 | 2.672 | 0.668
242 | 7.951 | 0.671 | 46.091 | 2.065 | 2.683 | 0.671
243 | 7.985 | 0.673 | 46.091 | 2.065 | 2.692 | 0.673
244 | 8.02 | 0.677 | 46.091 | 2.065 | 2.706 | 0.677
245 | 8.05 | 0.678 | 46.091 | 2.065 | 2.713 | 0.678
246 | 8.08 | 0.681 | 46.091 | 2.065 | 2.724 | 0.681
247 | 8.112 | 0.684 | 46.091 | 2.065 | 2.734 | 0.684
248 | 8.141 | 0.686 | 46.091 | 2.065 | 2.745 | 0.686
249 | 8.177 | 0.689 | 46.091 | 2.065 | 2.755 | 0.689
250 | 8.21 | 0.691 | 46.091 | 2.065 | 2.766 | 0.691
251 | 8.242 | 0.694 | 46.091 | 2.065 | 2.777 | 0.694
252 | 8.272 | 0.697 | 46.091 | 2.065 | 2.789 | 0.697
253 | 8.307 | 0.701 | 47.072 | 2.109 | 2.803 | 0.701
254 | 8.341 | 0.703 | 47.072 | 2.109 | 2.811 | 0.703
255 | 8.371 | 0.705 | 47.072 | 2.109 | 2.821 | 0.705
256 | 8.4 | 0.707 | 47.072 | 2.109 | 2.83 | 0.707
257 | 8.432 | 0.709 | 47.072 | 2.109 | 2.838 | 0.709
258 | 8.461 | 0.712 | 47.072 | 2.109 | 2.848 | 0.712
259 | 8.496 | 0.715 | 47.072 | 2.109 | 2.859 | 0.715
260 | 8.531 | 0.717 | 47.072 | 2.109 | 2.869 | 0.717
261 | 8.561 | 0.72 | 47.072 | 2.109 | 2.881 | 0.72
262 | 8.603 | 0.723 | 47.072 | 2.109 | 2.892 | 0.723
263 | 8.632 | 0.726 | 47.072 | 2.109 | 2.904 | 0.726
264 | 8.661 | 0.729 | 47.072 | 2.109 | 2.914 | 0.729
265 | 8.691 | 0.731 | 47.072 | 2.109 | 2.925 | 0.731
266 | 8.72 | 0.734 | 47.072 | 2.109 | 2.935 | 0.734
267 | 8.75 | 0.737 | 47.072 | 2.109 | 2.946 | 0.737
268 | 8.787 | 0.739 | 48.053 | 2.153 | 2.957 | 0.739
269 | 8.826 | 0.743 | 48.053 | 2.153 | 2.973 | 0.743
270 | 8.862 | 0.746 | 48.053 | 2.153 | 2.982 | 0.746
271 | 8.891 | 0.748 | 48.053 | 2.153 | 2.993 | 0.748
272 | 8.922 | 0.751 | 48.053 | 2.153 | 3.004 | 0.751
273 | 8.955 | 0.753 | 49.034 | 2.197 | 3.013 | 0.753
274 | 8.99 | 0.756 | 49.033 | 2.197 | 3.025 | 0.756
275 | 9.022 | 0.759 | 49.033 | 2.197 | 3.036 | 0.759
276 | 9.051 | 0.762 | 49.033 | 2.197 | 3.048 | 0.762
277 | 9.089 | 0.765 | 50.014 | 2.241 | 3.059 | 0.765
278 | 9.121 | 0.767 | 50.014 | 2.241 | 3.069 | 0.767
279 | 9.153 | 0.77 | 50.014 | 2.241 | 3.08 | 0.77
280 | 9.181 | 0.774 | 50.014 | 2.241 | 3.094 | 0.774
281 | 9.216 | 0.775 | 50.014 | 2.241 | 3.101 | 0.775
282 | 9.25 | 0.778 | 50.995 | 2.285 | 3.111 | 0.778
283 | 9.291 | 0.781 | 50.995 | 2.285 | 3.124 | 0.781
284 | 9.329 | 0.784 | 50.995 | 2.285 | 3.137 | 0.784
285 | 9.362 | 0.787 | 50.995 | 2.285 | 3.15 | 0.787
286 | 9.397 | 0.791 | 50.995 | 2.285 | 3.162 | 0.791
287 | 9.433 | 0.793 | 51.976 | 2.329 | 3.174 | 0.793
288 | 9.46 | 0.796 | 51.975 | 2.329 | 3.183 | 0.796
289 | 9.49 | 0.798 | 51.975 | 2.329 | 3.193 | 0.798
290 | 9.521 | 0.801 | 51.975 | 2.329 | 3.203 | 0.801
291 | 9.552 | 0.803 | 52.957 | 2.373 | 3.213 | 0.803
292 | 9.581 | 0.806 | 52.956 | 2.373 | 3.224 | 0.806
293 | 9.621 | 0.808 | 52.956 | 2.373 | 3.233 | 0.808
294 | 9.651 | 0.811 | 52.956 | 2.373 | 3.243 | 0.811
295 | 9.681 | 0.813 | 52.956 | 2.373 | 3.253 | 0.813
296 | 9.719 | 0.816 | 53.937 | 2.417 | 3.264 | 0.816
297 | 9.752 | 0.819 | 53.937 | 2.417 | 3.277 | 0.819
298 | 9.781 | 0.822 | 53.937 | 2.417 | 3.289 | 0.822
299 | 9.818 | 0.825 | 53.937 | 2.417 | 3.301 | 0.825
300 | 9.852 | 0.828 | 54.918 | 2.46 | 3.312 | 0.828
301 | 9.886 | 0.831 | 54.917 | 2.46 | 3.324 | 0.831
302 | 9.92 | 0.834 | 54.917 | 2.46 | 3.335 | 0.834
303 | 9.964 | 0.837 | 54.917 | 2.46 | 3.346 | 0.837
304 | 9.996 | 0.84 | 54.917 | 2.46 | 3.358 | 0.84
305 | 10.03 | 0.843 | 54.917 | 2.46 | 3.37 | 0.843
306 | 10.061 | 0.845 | 55.899 | 2.504 | 3.382 | 0.845
307 | 10.104 | 0.849 | 55.898 | 2.504 | 3.395 | 0.849
308 | 10.136 | 0.852 | 55.898 | 2.504 | 3.407 | 0.852
309 | 10.17 | 0.855 | 55.898 | 2.504 | 3.419 | 0.855
310 | 10.202 | 0.858 | 56.879 | 2.548 | 3.433 | 0.858
311 | 10.231 | 0.86 | 56.879 | 2.548 | 3.44 | 0.86
312 | 10.26 | 0.862 | 56.879 | 2.548 | 3.448 | 0.862
313 | 10.312 | 0.865 | 56.879 | 2.548 | 3.461 | 0.865
314 | 10.342 | 0.868 | 56.879 | 2.548 | 3.472 | 0.868
315 | 10.37 | 0.871 | 57.86 | 2.592 | 3.485 | 0.871
316 | 10.4 | 0.873 | 57.859 | 2.592 | 3.494 | 0.873
317 | 10.432 | 0.876 | 57.859 | 2.592 | 3.505 | 0.876
318 | 10.462 | 0.879 | 57.859 | 2.592 | 3.516 | 0.879
319 | 10.502 | 0.882 | 58.841 | 2.636 | 3.527 | 0.882
320 | 10.531 | 0.884 | 58.84 | 2.636 | 3.537 | 0.884
321 | 10.56 | 0.887 | 58.84 | 2.636 | 3.548 | 0.887
322 | 10.591 | 0.89 | 58.84 | 2.636 | 3.558 | 0.89
323 | 10.631 | 0.893 | 58.84 | 2.636 | 3.571 | 0.893
324 | 10.666 | 0.896 | 59.821 | 2.68 | 3.583 | 0.896
325 | 10.7 | 0.899 | 59.821 | 2.68 | 3.595 | 0.899
326 | 10.731 | 0.901 | 59.821 | 2.68 | 3.605 | 0.901
327 | 10.775 | 0.904 | 59.821 | 2.68 | 3.617 | 0.904
328 | 10.812 | 0.908 | 60.801 | 2.724 | 3.63 | 0.908
329 | 10.843 | 0.91 | 60.801 | 2.724 | 3.641 | 0.91
330 | 10.87 | 0.913 | 60.801 | 2.724 | 3.65 | 0.913
331 | 10.9 | 0.915 | 60.801 | 2.724 | 3.658 | 0.915
332 | 10.931 | 0.917 | 60.801 | 2.724 | 3.669 | 0.917
333 | 10.961 | 0.92 | 60.801 | 2.724 | 3.68 | 0.92
334 | 10.992 | 0.922 | 61.782 | 2.768 | 3.689 | 0.922
335 | 11.02 | 0.925 | 61.782 | 2.768 | 3.698 | 0.925
336 | 11.05 | 0.927 | 61.782 | 2.768 | 3.709 | 0.927
337 | 11.085 | 0.93 | 61.782 | 2.768 | 3.72 | 0.93
338 | 11.111 | 0.933 | 61.782 | 2.768 | 3.732 | 0.933
339 | 11.141 | 0.936 | 62.763 | 2.812 | 3.742 | 0.936
340 | 11.172 | 0.938 | 62.763 | 2.812 | 3.751 | 0.938
341 | 11.201 | 0.94 | 62.763 | 2.812 | 3.76 | 0.94
342 | 11.233 | 0.942 | 62.763 | 2.812 | 3.769 | 0.942
343 | 11.261 | 0.945 | 62.763 | 2.812 | 3.781 | 0.945
344 | 11.296 | 0.948 | 63.743 | 2.856 | 3.792 | 0.948
345 | 11.331 | 0.952 | 63.743 | 2.856 | 3.808 | 0.952
346 | 11.361 | 0.953 | 63.743 | 2.856 | 3.814 | 0.953
347 | 11.391 | 0.956 | 63.743 | 2.856 | 3.823 | 0.956
348 | 11.423 | 0.958 | 63.743 | 2.856 | 3.832 | 0.958
349 | 11.45 | 0.96 | 63.743 | 2.856 | 3.841 | 0.96
350 | 11.481 | 0.963 | 64.725 | 2.9 | 3.853 | 0.963
351 | 11.511 | 0.966 | 64.724 | 2.9 | 3.864 | 0.966
352 | 11.541 | 0.969 | 64.724 | 2.9 | 3.875 | 0.969
353 | 11.572 | 0.971 | 64.724 | 2.9 | 3.884 | 0.971
354 | 11.608 | 0.973 | 64.724 | 2.9 | 3.893 | 0.973
355 | 11.641 | 0.976 | 65.705 | 2.944 | 3.904 | 0.976
356 | 11.672 | 0.979 | 65.705 | 2.944 | 3.916 | 0.979
357 | 11.702 | 0.982 | 65.705 | 2.944 | 3.926 | 0.982
358 | 11.731 | 0.984 | 65.705 | 2.944 | 3.935 | 0.984
359 | 11.76 | 0.986 | 65.705 | 2.944 | 3.944 | 0.986
360 | 11.791 | 0.988 | 66.686 | 2.988 | 3.953 | 0.988
361 | 11.821 | 0.991 | 66.685 | 2.988 | 3.964 | 0.991
362 | 11.852 | 0.994 | 66.685 | 2.988 | 3.975 | 0.994
363 | 11.882 | 0.996 | 66.685 | 2.988 | 3.985 | 0.996
364 | 11.917 | 0.999 | 66.685 | 2.988 | 3.998 | 0.999
365 | 11.955 | 1.002 | 67.666 | 3.032 | 4.009 | 1.002
366 | 11.99 | 1.006 | 67.666 | 3.032 | 4.022 | 1.006
367 | 12.023 | 1.008 | 67.666 | 3.032 | 4.033 | 1.008
368 | 12.059 | 1.011 | 67.666 | 3.032 | 4.045 | 1.011
369 | 12.092 | 1.014 | 67.666 | 3.032 | 4.056 | 1.014
370 | 12.121 | 1.016 | 68.647 | 3.076 | 4.066 | 1.016
371 | 12.15 | 1.019 | 68.647 | 3.076 | 4.075 | 1.019
372 | 12.18 | 1.021 | 68.647 | 3.076 | 4.083 | 1.021
373 | 12.21 | 1.023 | 68.647 | 3.076 | 4.094 | 1.023
374 | 12.241 | 1.026 | 68.647 | 3.076 | 4.106 | 1.026
375 | 12.27 | 1.029 | 68.647 | 3.076 | 4.117 | 1.029
376 | 12.301 | 1.032 | 69.627 | 3.12 | 4.127 | 1.032
377 | 12.345 | 1.034 | 69.627 | 3.119 | 4.136 | 1.034
378 | 12.386 | 1.037 | 69.627 | 3.119 | 4.147 | 1.037
379 | 12.421 | 1.04 | 69.627 | 3.119 | 4.159 | 1.04
380 | 12.45 | 1.043 | 69.627 | 3.119 | 4.172 | 1.043
381 | 12.48 | 1.046 | 70.609 | 3.163 | 4.183 | 1.046
382 | 12.51 | 1.049 | 70.608 | 3.163 | 4.195 | 1.049
383 | 12.541 | 1.052 | 70.608 | 3.163 | 4.207 | 1.052
384 | 12.572 | 1.054 | 70.608 | 3.163 | 4.217 | 1.054
385 | 12.6 | 1.057 | 70.608 | 3.163 | 4.226 | 1.057
386 | 12.632 | 1.059 | 71.589 | 3.207 | 4.237 | 1.059
387 | 12.672 | 1.062 | 71.589 | 3.207 | 4.246 | 1.062
388 | 12.701 | 1.064 | 71.589 | 3.207 | 4.257 | 1.064
389 | 12.73 | 1.067 | 71.589 | 3.207 | 4.266 | 1.067
390 | 12.761 | 1.07 | 71.589 | 3.207 | 4.278 | 1.07
391 | 12.791 | 1.072 | 72.57 | 3.251 | 4.288 | 1.072
392 | 12.821 | 1.074 | 72.569 | 3.251 | 4.298 | 1.074
393 | 12.851 | 1.077 | 72.569 | 3.251 | 4.306 | 1.077
394 | 12.883 | 1.079 | 72.569 | 3.251 | 4.316 | 1.079
395 | 12.91 | 1.082 | 72.569 | 3.251 | 4.327 | 1.082
396 | 12.94 | 1.084 | 72.569 | 3.251 | 4.336 | 1.084
397 | 12.971 | 1.086 | 73.55 | 3.295 | 4.346 | 1.086
398 | 13.001 | 1.089 | 73.55 | 3.295 | 4.356 | 1.089
399 | 13.032 | 1.092 | 73.55 | 3.295 | 4.367 | 1.092
400 | 13.062 | 1.095 | 73.55 | 3.295 | 4.379 | 1.095
401 | 13.091 | 1.097 | 74.531 | 3.339 | 4.389 | 1.097
402 | 13.121 | 1.1 | 74.531 | 3.339 | 4.399 | 1.1
403 | 13.151 | 1.102 | 74.531 | 3.339 | 4.409 | 1.102
404 | 13.182 | 1.105 | 74.531 | 3.339 | 4.419 | 1.105
405 | 13.211 | 1.107 | 74.531 | 3.339 | 4.429 | 1.107
406 | 13.24 | 1.11 | 74.531 | 3.339 | 4.438 | 1.11
407 | 13.294 | 1.113 | 75.512 | 3.383 | 4.451 | 1.113
408 | 13.322 | 1.115 | 75.511 | 3.383 | 4.462 | 1.115
409 | 13.35 | 1.119 | 75.511 | 3.383 | 4.474 | 1.119
410 | 13.381 | 1.121 | 75.511 | 3.383 | 4.484 | 1.121
411 | 13.41 | 1.124 | 75.511 | 3.383 | 4.494 | 1.124
412 | 13.442 | 1.126 | 76.492 | 3.427 | 4.504 | 1.126
413 | 13.472 | 1.129 | 76.492 | 3.427 | 4.514 | 1.129
414 | 13.501 | 1.131 | 76.492 | 3.427 | 4.524 | 1.131
415 | 13.531 | 1.133 | 76.492 | 3.427 | 4.534 | 1.133
416 | 13.562 | 1.136 | 76.492 | 3.427 | 4.543 | 1.136
417 | 13.596 | 1.138 | 76.492 | 3.427 | 4.553 | 1.138
418 | 13.631 | 1.141 | 77.473 | 3.471 | 4.564 | 1.141
419 | 13.66 | 1.144 | 77.473 | 3.471 | 4.576 | 1.144
420 | 13.692 | 1.147 | 77.473 | 3.471 | 4.587 | 1.147
421 | 13.723 | 1.15 | 77.473 | 3.471 | 4.598 | 1.15
422 | 13.756 | 1.152 | 78.453 | 3.515 | 4.609 | 1.152
423 | 13.791 | 1.155 | 78.453 | 3.515 | 4.62 | 1.155
424 | 13.822 | 1.159 | 78.453 | 3.515 | 4.635 | 1.159
425 | 13.851 | 1.161 | 78.453 | 3.515 | 4.642 | 1.161
426 | 13.886 | 1.163 | 78.453 | 3.515 | 4.653 | 1.163
427 | 13.921 | 1.166 | 79.434 | 3.559 | 4.664 | 1.166
428 | 13.952 | 1.169 | 79.434 | 3.559 | 4.675 | 1.169
429 | 13.981 | 1.171 | 79.434 | 3.559 | 4.685 | 1.171
430 | 14.016 | 1.174 | 79.434 | 3.559 | 4.695 | 1.174
431 | 14.052 | 1.177 | 79.434 | 3.559 | 4.707 | 1.177
432 | 14.081 | 1.179 | 80.415 | 3.603 | 4.717 | 1.179
433 | 14.112 | 1.182 | 80.415 | 3.603 | 4.727 | 1.182
434 | 14.14 | 1.184 | 80.415 | 3.603 | 4.735 | 1.184
435 | 14.171 | 1.186 | 80.415 | 3.603 | 4.745 | 1.186
436 | 14.201 | 1.189 | 80.415 | 3.603 | 4.756 | 1.189
437 | 14.232 | 1.191 | 81.396 | 3.647 | 4.765 | 1.191
438 | 14.264 | 1.194 | 81.395 | 3.647 | 4.774 | 1.194
439 | 14.29 | 1.196 | 81.395 | 3.647 | 4.784 | 1.196
440 | 14.321 | 1.2 | 81.395 | 3.647 | 4.8 | 1.2
441 | 14.351 | 1.202 | 81.395 | 3.647 | 4.807 | 1.202
442 | 14.381 | 1.205 | 82.377 | 3.691 | 4.818 | 1.205
443 | 14.41 | 1.207 | 82.376 | 3.691 | 4.828 | 1.207
444 | 14.441 | 1.21 | 82.376 | 3.691 | 4.838 | 1.21
445 | 14.471 | 1.212 | 82.376 | 3.691 | 4.847 | 1.212
446 | 14.5 | 1.214 | 82.376 | 3.691 | 4.856 | 1.214
447 | 14.531 | 1.216 | 82.376 | 3.691 | 4.864 | 1.216
448 | 14.561 | 1.219 | 82.376 | 3.691 | 4.874 | 1.219
449 | 14.591 | 1.221 | 83.357 | 3.735 | 4.885 | 1.221
450 | 14.621 | 1.224 | 83.357 | 3.735 | 4.894 | 1.224
451 | 14.65 | 1.226 | 83.357 | 3.735 | 4.904 | 1.226
452 | 14.681 | 1.229 | 83.357 | 3.735 | 4.915 | 1.229
453 | 14.712 | 1.231 | 84.338 | 3.779 | 4.926 | 1.231
454 | 14.743 | 1.234 | 84.337 | 3.779 | 4.937 | 1.234
455 | 14.783 | 1.237 | 84.337 | 3.779 | 4.949 | 1.237
456 | 14.817 | 1.24 | 84.337 | 3.779 | 4.961 | 1.24
457 | 14.85 | 1.243 | 84.337 | 3.779 | 4.973 | 1.243
458 | 14.882 | 1.246 | 85.319 | 3.823 | 4.984 | 1.246
459 | 14.911 | 1.249 | 85.318 | 3.822 | 4.998 | 1.249
460 | 14.946 | 1.251 | 85.318 | 3.822 | 5.005 | 1.251
461 | 14.981 | 1.254 | 85.318 | 3.822 | 5.016 | 1.254
462 | 15.011 | 1.257 | 85.318 | 3.822 | 5.027 | 1.257
463 | 15.05 | 1.26 | 86.299 | 3.866 | 5.038 | 1.26
464 | 15.081 | 1.262 | 86.299 | 3.866 | 5.049 | 1.262
465 | 15.11 | 1.265 | 86.299 | 3.866 | 5.059 | 1.265
466 | 15.141 | 1.267 | 86.299 | 3.866 | 5.069 | 1.267
467 | 15.171 | 1.27 | 86.299 | 3.866 | 5.08 | 1.27
468 | 15.207 | 1.273 | 87.28 | 3.91 | 5.091 | 1.273
469 | 15.24 | 1.276 | 87.279 | 3.91 | 5.103 | 1.276
470 | 15.273 | 1.278 | 87.279 | 3.91 | 5.113 | 1.278
471 | 15.302 | 1.281 | 87.279 | 3.91 | 5.124 | 1.281
472 | 15.338 | 1.283 | 87.279 | 3.91 | 5.134 | 1.283
473 | 15.371 | 1.286 | 88.26 | 3.954 | 5.145 | 1.286
474 | 15.401 | 1.289 | 88.26 | 3.954 | 5.156 | 1.289
475 | 15.431 | 1.292 | 88.26 | 3.954 | 5.167 | 1.292
476 | 15.465 | 1.294 | 88.26 | 3.954 | 5.177 | 1.294
477 | 15.5 | 1.297 | 88.26 | 3.954 | 5.188 | 1.297
478 | 15.531 | 1.3 | 89.241 | 3.998 | 5.199 | 1.3
479 | 15.561 | 1.303 | 89.241 | 3.998 | 5.21 | 1.303
480 | 15.59 | 1.305 | 89.241 | 3.998 | 5.222 | 1.305
481 | 15.621 | 1.307 | 89.241 | 3.998 | 5.229 | 1.307
482 | 15.652 | 1.31 | 89.241 | 3.998 | 5.239 | 1.31
483 | 15.694 | 1.313 | 90.221 | 4.042 | 5.251 | 1.313
484 | 15.732 | 1.315 | 90.221 | 4.042 | 5.262 | 1.315
485 | 15.761 | 1.318 | 90.221 | 4.042 | 5.273 | 1.318
486 | 15.79 | 1.321 | 90.221 | 4.042 | 5.282 | 1.321
487 | 15.821 | 1.323 | 90.221 | 4.042 | 5.292 | 1.323
488 | 15.852 | 1.326 | 91.203 | 4.086 | 5.302 | 1.326
489 | 15.881 | 1.328 | 91.202 | 4.086 | 5.313 | 1.328
490 | 15.911 | 1.331 | 91.202 | 4.086 | 5.322 | 1.331
491 | 15.941 | 1.333 | 91.202 | 4.086 | 5.332 | 1.333
492 | 15.97 | 1.336 | 91.202 | 4.086 | 5.342 | 1.336
493 | 16.001 | 1.339 | 92.183 | 4.13 | 5.355 | 1.339
494 | 16.031 | 1.341 | 92.183 | 4.13 | 5.365 | 1.341
495 | 16.062 | 1.344 | 92.183 | 4.13 | 5.376 | 1.344
496 | 16.097 | 1.346 | 92.183 | 4.13 | 5.385 | 1.346
497 | 16.131 | 1.349 | 92.183 | 4.13 | 5.397 | 1.349
498 | 16.163 | 1.352 | 92.183 | 4.13 | 5.408 | 1.352
499 | 16.195 | 1.355 | 93.163 | 4.174 | 5.42 | 1.355
500 | 16.232 | 1.359 | 93.163 | 4.174 | 5.435 | 1.359
501 | 16.26 | 1.36 | 93.163 | 4.174 | 5.441 | 1.36
502 | 16.292 | 1.363 | 93.163 | 4.174 | 5.451 | 1.363
503 | 16.323 | 1.365 | 93.163 | 4.174 | 5.462 | 1.365
504 | 16.357 | 1.368 | 94.144 | 4.218 | 5.473 | 1.368
505 | 16.391 | 1.371 | 94.144 | 4.218 | 5.485 | 1.371
506 | 16.42 | 1.374 | 94.144 | 4.218 | 5.495 | 1.374
507 | 16.452 | 1.376 | 94.144 | 4.218 | 5.505 | 1.376
508 | 16.486 | 1.379 | 94.144 | 4.218 | 5.515 | 1.379
509 | 16.521 | 1.382 | 95.125 | 4.262 | 5.526 | 1.382
510 | 16.552 | 1.384 | 95.125 | 4.262 | 5.538 | 1.384
511 | 16.582 | 1.387 | 95.125 | 4.262 | 5.548 | 1.387
512 | 16.616 | 1.39 | 95.125 | 4.262 | 5.559 | 1.39
513 | 16.651 | 1.393 | 95.125 | 4.262 | 5.57 | 1.393
514 | 16.682 | 1.395 | 96.105 | 4.306 | 5.581 | 1.395
515 | 16.712 | 1.397 | 96.105 | 4.306 | 5.59 | 1.397
516 | 16.741 | 1.4 | 96.105 | 4.306 | 5.598 | 1.4
517 | 16.777 | 1.403 | 96.105 | 4.306 | 5.61 | 1.403
518 | 16.812 | 1.407 | 97.086 | 4.35 | 5.628 | 1.407
519 | 16.842 | 1.409 | 97.086 | 4.35 | 5.636 | 1.409
520 | 16.875 | 1.412 | 97.086 | 4.35 | 5.646 | 1.412
521 | 16.912 | 1.415 | 97.086 | 4.35 | 5.658 | 1.415
522 | 16.944 | 1.417 | 97.086 | 4.35 | 5.668 | 1.417
523 | 16.971 | 1.42 | 97.086 | 4.35 | 5.678 | 1.42
524 | 17.006 | 1.422 | 98.067 | 4.394 | 5.688 | 1.422
525 | 17.04 | 1.425 | 98.066 | 4.394 | 5.699 | 1.425
526 | 17.072 | 1.428 | 98.066 | 4.394 | 5.71 | 1.428
527 | 17.109 | 1.431 | 98.066 | 4.394 | 5.722 | 1.431
528 | 17.145 | 1.433 | 98.066 | 4.394 | 5.734 | 1.433
529 | 17.182 | 1.436 | 99.048 | 4.438 | 5.746 | 1.436
530 | 17.212 | 1.439 | 99.047 | 4.438 | 5.757 | 1.439
531 | 17.241 | 1.442 | 99.047 | 4.438 | 5.768 | 1.442
532 | 17.282 | 1.444 | 99.047 | 4.438 | 5.778 | 1.444
533 | 17.31 | 1.447 | 99.047 | 4.438 | 5.788 | 1.447
534 | 17.341 | 1.449 | 99.047 | 4.438 | 5.797 | 1.449
535 | 17.372 | 1.452 | 100.029 | 4.482 | 5.807 | 1.452
536 | 17.4 | 1.454 | 100.028 | 4.482 | 5.817 | 1.454
537 | 17.44 | 1.457 | 100.028 | 4.482 | 5.83 | 1.457
538 | 17.472 | 1.461 | 100.028 | 4.482 | 5.842 | 1.461
539 | 17.5 | 1.464 | 101.009 | 4.525 | 5.854 | 1.464
540 | 17.53 | 1.466 | 101.008 | 4.525 | 5.863 | 1.466
541 | 17.561 | 1.468 | 101.008 | 4.525 | 5.874 | 1.468
542 | 17.599 | 1.471 | 101.008 | 4.525 | 5.883 | 1.471
543 | 17.631 | 1.474 | 101.008 | 4.525 | 5.895 | 1.474
544 | 17.66 | 1.476 | 101.99 | 4.569 | 5.904 | 1.476
545 | 17.691 | 1.479 | 101.989 | 4.569 | 5.916 | 1.479
546 | 17.722 | 1.482 | 101.989 | 4.569 | 5.926 | 1.482
547 | 17.75 | 1.484 | 101.989 | 4.569 | 5.935 | 1.484
548 | 17.783 | 1.486 | 101.989 | 4.569 | 5.943 | 1.486
549 | 17.81 | 1.488 | 101.989 | 4.569 | 5.953 | 1.488
550 | 17.84 | 1.491 | 102.97 | 4.613 | 5.965 | 1.491
551 | 17.871 | 1.494 | 102.97 | 4.613 | 5.976 | 1.494
552 | 17.92 | 1.497 | 102.97 | 4.613 | 5.989 | 1.497
553 | 17.95 | 1.5 | 102.97 | 4.613 | 6.001 | 1.5
554 | 17.981 | 1.503 | 102.97 | 4.613 | 6.013 | 1.503
555 | 18.011 | 1.507 | 103.95 | 4.657 | 6.028 | 1.507
556 | 18.046 | 1.509 | 103.95 | 4.657 | 6.035 | 1.509
557 | 18.082 | 1.512 | 103.95 | 4.657 | 6.046 | 1.512
558 | 18.119 | 1.514 | 103.95 | 4.657 | 6.057 | 1.514
559 | 18.15 | 1.517 | 103.95 | 4.657 | 6.067 | 1.517
560 | 18.182 | 1.519 | 103.95 | 4.657 | 6.077 | 1.519
561 | 18.21 | 1.522 | 104.931 | 4.701 | 6.087 | 1.522
562 | 18.241 | 1.525 | 104.931 | 4.701 | 6.098 | 1.525
563 | 18.272 | 1.527 | 104.931 | 4.701 | 6.109 | 1.527
564 | 18.307 | 1.53 | 104.931 | 4.701 | 6.12 | 1.53
565 | 18.34 | 1.533 | 105.912 | 4.745 | 6.131 | 1.533
566 | 18.374 | 1.536 | 105.912 | 4.745 | 6.142 | 1.536
567 | 18.402 | 1.538 | 105.912 | 4.745 | 6.153 | 1.538
568 | 18.435 | 1.541 | 105.912 | 4.745 | 6.163 | 1.541
569 | 18.472 | 1.544 | 105.912 | 4.745 | 6.175 | 1.544
570 | 18.501 | 1.546 | 106.893 | 4.789 | 6.185 | 1.546
571 | 18.531 | 1.549 | 106.892 | 4.789 | 6.195 | 1.549
572 | 18.567 | 1.551 | 106.892 | 4.789 | 6.204 | 1.551
573 | 18.602 | 1.554 | 106.892 | 4.789 | 6.217 | 1.554
574 | 18.631 | 1.557 | 106.892 | 4.789 | 6.229 | 1.557
575 | 18.661 | 1.56 | 106.892 | 4.789 | 6.238 | 1.56
576 | 18.691 | 1.562 | 107.874 | 4.833 | 6.246 | 1.562
577 | 18.721 | 1.564 | 107.873 | 4.833 | 6.256 | 1.564
578 | 18.753 | 1.567 | 107.873 | 4.833 | 6.266 | 1.567
579 | 18.787 | 1.569 | 107.873 | 4.833 | 6.276 | 1.569
580 | 18.82 | 1.573 | 107.873 | 4.833 | 6.291 | 1.573
581 | 18.852 | 1.575 | 107.873 | 4.833 | 6.3 | 1.575
582 | 18.88 | 1.578 | 108.855 | 4.877 | 6.311 | 1.578
583 | 18.91 | 1.58 | 108.854 | 4.877 | 6.32 | 1.58
584 | 18.94 | 1.582 | 108.854 | 4.877 | 6.329 | 1.582
585 | 18.971 | 1.585 | 108.854 | 4.877 | 6.34 | 1.585
586 | 19.002 | 1.588 | 108.854 | 4.877 | 6.351 | 1.588
587 | 19.031 | 1.591 | 109.835 | 4.921 | 6.362 | 1.591
588 | 19.06 | 1.593 | 109.834 | 4.921 | 6.372 | 1.593
589 | 19.092 | 1.595 | 109.834 | 4.921 | 6.382 | 1.595
590 | 19.122 | 1.598 | 109.834 | 4.921 | 6.391 | 1.598
591 | 19.15 | 1.6 | 109.834 | 4.921 | 6.4 | 1.6
592 | 19.193 | 1.602 | 109.834 | 4.921 | 6.41 | 1.602
593 | 19.22 | 1.605 | 110.816 | 4.965 | 6.421 | 1.605
594 | 19.251 | 1.608 | 110.815 | 4.965 | 6.432 | 1.608
595 | 19.281 | 1.611 | 110.815 | 4.965 | 6.444 | 1.611
596 | 19.312 | 1.614 | 110.815 | 4.965 | 6.456 | 1.614
597 | 19.346 | 1.617 | 110.815 | 4.965 | 6.467 | 1.617
598 | 19.381 | 1.62 | 110.815 | 4.965 | 6.479 | 1.62
599 | 19.411 | 1.622 | 111.796 | 5.009 | 6.488 | 1.622
600 | 19.441 | 1.624 | 111.796 | 5.009 | 6.497 | 1.624
601 | 19.471 | 1.626 | 111.796 | 5.009 | 6.505 | 1.626
602 | 19.515 | 1.629 | 111.796 | 5.009 | 6.516 | 1.629
603 | 19.55 | 1.632 | 111.796 | 5.009 | 6.528 | 1.632
604 | 19.581 | 1.635 | 111.796 | 5.009 | 6.54 | 1.635
605 | 19.611 | 1.638 | 112.777 | 5.053 | 6.551 | 1.638
606 | 19.64 | 1.641 | 112.776 | 5.053 | 6.562 | 1.641
607 | 19.679 | 1.644 | 112.776 | 5.053 | 6.575 | 1.644
608 | 19.712 | 1.647 | 112.776 | 5.053 | 6.587 | 1.647
609 | 19.74 | 1.649 | 113.757 | 5.097 | 6.598 | 1.649
610 | 19.771 | 1.652 | 113.757 | 5.097 | 6.608 | 1.652
611 | 19.801 | 1.654 | 113.757 | 5.097 | 6.617 | 1.654
612 | 19.832 | 1.657 | 113.757 | 5.097 | 6.628 | 1.657
613 | 19.87 | 1.659 | 113.757 | 5.097 | 6.638 | 1.659
614 | 19.901 | 1.662 | 113.757 | 5.097 | 6.649 | 1.662
615 | 19.932 | 1.665 | 114.738 | 5.141 | 6.66 | 1.665
616 | 19.961 | 1.667 | 114.738 | 5.141 | 6.67 | 1.667
617 | 20.004 | 1.67 | 114.738 | 5.141 | 6.679 | 1.67
618 | 20.032 | 1.672 | 114.738 | 5.141 | 6.69 | 1.672
619 | 20.062 | 1.675 | 114.738 | 5.141 | 6.701 | 1.675
620 | 20.09 | 1.678 | 115.719 | 5.185 | 6.711 | 1.678
621 | 20.12 | 1.68 | 115.718 | 5.185 | 6.721 | 1.68
622 | 20.157 | 1.683 | 115.718 | 5.185 | 6.733 | 1.683
623 | 20.191 | 1.686 | 115.718 | 5.185 | 6.745 | 1.686
624 | 20.222 | 1.689 | 115.718 | 5.185 | 6.758 | 1.689
625 | 20.256 | 1.692 | 115.718 | 5.185 | 6.769 | 1.692
626 | 20.291 | 1.695 | 116.699 | 5.228 | 6.78 | 1.695
627 | 20.322 | 1.698 | 116.699 | 5.228 | 6.791 | 1.698
628 | 20.351 | 1.7 | 116.699 | 5.228 | 6.801 | 1.7
629 | 20.386 | 1.704 | 116.699 | 5.228 | 6.816 | 1.704
630 | 20.42 | 1.706 | 116.699 | 5.228 | 6.823 | 1.706
631 | 20.451 | 1.708 | 116.699 | 5.228 | 6.834 | 1.708
632 | 20.481 | 1.711 | 117.68 | 5.272 | 6.844 | 1.711
633 | 20.54 | 1.714 | 117.68 | 5.272 | 6.856 | 1.714
634 | 20.572 | 1.717 | 117.68 | 5.272 | 6.869 | 1.717
635 | 20.6 | 1.721 | 117.68 | 5.272 | 6.883 | 1.721
636 | 20.631 | 1.724 | 117.68 | 5.272 | 6.894 | 1.724
637 | 20.666 | 1.726 | 118.661 | 5.316 | 6.904 | 1.726
638 | 20.701 | 1.729 | 118.66 | 5.316 | 6.915 | 1.729
639 | 20.732 | 1.732 | 118.66 | 5.316 | 6.926 | 1.732
640 | 20.769 | 1.734 | 118.66 | 5.316 | 6.938 | 1.734
641 | 20.802 | 1.737 | 118.66 | 5.316 | 6.949 | 1.737
642 | 20.83 | 1.74 | 118.66 | 5.316 | 6.959 | 1.74
643 | 20.885 | 1.743 | 119.642 | 5.36 | 6.972 | 1.743
644 | 20.92 | 1.748 | 119.641 | 5.36 | 6.991 | 1.748
645 | 20.95 | 1.75 | 119.641 | 5.36 | 6.999 | 1.75
646 | 20.983 | 1.753 | 119.641 | 5.36 | 7.01 | 1.753
647 | 21.011 | 1.755 | 119.641 | 5.36 | 7.02 | 1.755
648 | 21.042 | 1.757 | 120.622 | 5.404 | 7.029 | 1.757
649 | 21.071 | 1.76 | 120.622 | 5.404 | 7.038 | 1.76
650 | 21.103 | 1.762 | 120.622 | 5.404 | 7.048 | 1.762
651 | 21.13 | 1.764 | 120.622 | 5.404 | 7.057 | 1.764
652 | 21.16 | 1.767 | 120.622 | 5.404 | 7.066 | 1.767
653 | 21.19 | 1.769 | 120.622 | 5.404 | 7.077 | 1.769
654 | 21.222 | 1.772 | 121.603 | 5.448 | 7.088 | 1.772
655 | 21.252 | 1.775 | 121.602 | 5.448 | 7.1 | 1.775
656 | 21.291 | 1.778 | 121.602 | 5.448 | 7.111 | 1.778
657 | 21.327 | 1.781 | 121.602 | 5.448 | 7.122 | 1.781
658 | 21.362 | 1.784 | 121.602 | 5.448 | 7.135 | 1.784
659 | 21.393 | 1.786 | 121.602 | 5.448 | 7.145 | 1.786
660 | 21.427 | 1.79 | 122.583 | 5.492 | 7.159 | 1.79
661 | 21.462 | 1.792 | 122.583 | 5.492 | 7.168 | 1.792
662 | 21.498 | 1.795 | 122.583 | 5.492 | 7.18 | 1.795
663 | 21.537 | 1.798 | 122.583 | 5.492 | 7.193 | 1.798
664 | 21.571 | 1.801 | 122.583 | 5.492 | 7.204 | 1.801
665 | 21.601 | 1.804 | 123.564 | 5.536 | 7.215 | 1.804
666 | 21.631 | 1.807 | 123.564 | 5.536 | 7.226 | 1.807
667 | 21.661 | 1.809 | 123.564 | 5.536 | 7.236 | 1.809
668 | 21.701 | 1.811 | 123.564 | 5.536 | 7.246 | 1.811
669 | 21.731 | 1.814 | 123.564 | 5.536 | 7.256 | 1.814
670 | 21.761 | 1.817 | 123.564 | 5.536 | 7.267 | 1.817
671 | 21.791 | 1.82 | 123.564 | 5.536 | 7.279 | 1.82
672 | 21.82 | 1.822 | 124.545 | 5.58 | 7.289 | 1.822
673 | 21.85 | 1.825 | 124.544 | 5.58 | 7.299 | 1.825
674 | 21.881 | 1.827 | 124.544 | 5.58 | 7.308 | 1.827
675 | 21.911 | 1.83 | 124.544 | 5.58 | 7.319 | 1.83
676 | 21.946 | 1.832 | 124.544 | 5.58 | 7.329 | 1.832
677 | 21.982 | 1.835 | 124.544 | 5.58 | 7.34 | 1.835
678 | 22.011 | 1.838 | 124.544 | 5.58 | 7.351 | 1.838
679 | 22.041 | 1.84 | 125.526 | 5.624 | 7.361 | 1.84
680 | 22.071 | 1.842 | 125.525 | 5.624 | 7.369 | 1.842
681 | 22.101 | 1.845 | 125.525 | 5.624 | 7.379 | 1.845
682 | 22.13 | 1.847 | 125.525 | 5.624 | 7.389 | 1.847
683 | 22.163 | 1.85 | 125.525 | 5.624 | 7.4 | 1.85
684 | 22.192 | 1.853 | 125.525 | 5.624 | 7.41 | 1.853
685 | 22.22 | 1.856 | 126.506 | 5.668 | 7.424 | 1.856
686 | 22.251 | 1.858 | 126.506 | 5.668 | 7.431 | 1.858
687 | 22.294 | 1.861 | 126.506 | 5.668 | 7.442 | 1.861
688 | 22.331 | 1.864 | 126.506 | 5.668 | 7.455 | 1.864
689 | 22.361 | 1.867 | 126.506 | 5.668 | 7.467 | 1.867
690 | 22.391 | 1.869 | 127.487 | 5.712 | 7.478 | 1.869
691 | 22.422 | 1.872 | 127.486 | 5.712 | 7.488 | 1.872
692 | 22.451 | 1.875 | 127.486 | 5.712 | 7.499 | 1.875
693 | 22.481 | 1.877 | 127.486 | 5.712 | 7.508 | 1.877
694 | 22.518 | 1.88 | 127.486 | 5.712 | 7.519 | 1.88
695 | 22.551 | 1.883 | 127.486 | 5.712 | 7.53 | 1.883
696 | 22.582 | 1.886 | 127.486 | 5.712 | 7.542 | 1.886
697 | 22.61 | 1.888 | 128.467 | 5.756 | 7.551 | 1.888
698 | 22.643 | 1.89 | 128.467 | 5.756 | 7.561 | 1.89
699 | 22.671 | 1.893 | 128.467 | 5.756 | 7.571 | 1.893
700 | 22.704 | 1.895 | 128.467 | 5.756 | 7.582 | 1.895
701 | 22.731 | 1.898 | 128.467 | 5.756 | 7.591 | 1.898
702 | 22.76 | 1.9 | 128.467 | 5.756 | 7.6 | 1.9
703 | 22.791 | 1.903 | 128.467 | 5.756 | 7.61 | 1.903
704 | 22.822 | 1.905 | 129.448 | 5.8 | 7.621 | 1.905
705 | 22.857 | 1.908 | 129.448 | 5.8 | 7.631 | 1.908
706 | 22.896 | 1.911 | 129.448 | 5.8 | 7.644 | 1.911
707 | 22.935 | 1.914 | 129.448 | 5.8 | 7.656 | 1.914
708 | 22.963 | 1.917 | 129.448 | 5.8 | 7.668 | 1.917
709 | 22.99 | 1.919 | 130.429 | 5.844 | 7.677 | 1.919
710 | 23.022 | 1.922 | 130.428 | 5.844 | 7.688 | 1.922
711 | 23.051 | 1.924 | 130.428 | 5.844 | 7.696 | 1.924
712 | 23.083 | 1.927 | 130.428 | 5.844 | 7.706 | 1.927
713 | 23.116 | 1.93 | 130.428 | 5.844 | 7.718 | 1.93
714 | 23.152 | 1.932 | 130.428 | 5.844 | 7.728 | 1.932
715 | 23.181 | 1.935 | 131.41 | 5.888 | 7.74 | 1.935
716 | 23.211 | 1.937 | 131.409 | 5.888 | 7.749 | 1.937
717 | 23.251 | 1.94 | 131.409 | 5.888 | 7.758 | 1.94
718 | 23.281 | 1.942 | 131.409 | 5.888 | 7.77 | 1.942
719 | 23.311 | 1.945 | 131.409 | 5.888 | 7.781 | 1.945
720 | 23.34 | 1.948 | 131.409 | 5.888 | 7.791 | 1.948
721 | 23.375 | 1.95 | 131.409 | 5.888 | 7.802 | 1.95
722 | 23.411 | 1.954 | 132.39 | 5.931 | 7.814 | 1.954
723 | 23.442 | 1.957 | 132.39 | 5.931 | 7.826 | 1.957
724 | 23.473 | 1.959 | 132.39 | 5.931 | 7.836 | 1.959
725 | 23.507 | 1.962 | 132.39 | 5.931 | 7.848 | 1.962
726 | 23.54 | 1.964 | 132.39 | 5.931 | 7.857 | 1.964
727 | 23.57 | 1.967 | 132.39 | 5.931 | 7.87 | 1.967
728 | 23.602 | 1.97 | 133.371 | 5.975 | 7.881 | 1.97
729 | 23.638 | 1.973 | 133.37 | 5.975 | 7.892 | 1.973
730 | 23.68 | 1.976 | 133.37 | 5.975 | 7.904 | 1.976
731 | 23.712 | 1.979 | 133.37 | 5.975 | 7.916 | 1.979
732 | 23.741 | 1.982 | 133.37 | 5.975 | 7.927 | 1.982
733 | 23.774 | 1.984 | 133.37 | 5.975 | 7.935 | 1.984
734 | 23.807 | 1.986 | 133.37 | 5.975 | 7.946 | 1.986
735 | 23.841 | 1.988 | 134.351 | 6.019 | 7.954 | 1.988
736 | 23.871 | 1.991 | 134.351 | 6.019 | 7.966 | 1.991
737 | 23.9 | 1.994 | 134.351 | 6.019 | 7.976 | 1.994
738 | 23.931 | 1.997 | 134.351 | 6.019 | 7.988 | 1.997
739 | 23.961 | 2 | 135.333 | 6.063 | 7.999 | 2
740 | 23.99 | 2.002 | 135.332 | 6.063 | 8.008 | 2.002
741 | 24.022 | 2.004 | 135.332 | 6.063 | 8.017 | 2.004
742 | 24.05 | 2.007 | 136.313 | 6.107 | 8.027 | 2.007
743 | 24.082 | 2.01 | 136.312 | 6.107 | 8.038 | 2.01
744 | 24.113 | 2.012 | 136.312 | 6.107 | 8.049 | 2.012
745 | 24.141 | 2.015 | 136.312 | 6.107 | 8.06 | 2.015
746 | 24.17 | 2.017 | 136.312 | 6.107 | 8.069 | 2.017
747 | 24.211 | 2.02 | 136.312 | 6.107 | 8.08 | 2.02
748 | 24.25 | 2.023 | 136.312 | 6.107 | 8.092 | 2.023
749 | 24.286 | 2.026 | 136.312 | 6.107 | 8.105 | 2.026
750 | 24.32 | 2.029 | 136.312 | 6.107 | 8.117 | 2.029
751 | 24.351 | 2.032 | 136.312 | 6.107 | 8.129 | 2.032
752 | 24.39 | 2.035 | 136.312 | 6.107 | 8.141 | 2.035
753 | 24.42 | 2.038 | 136.312 | 6.107 | 8.151 | 2.038
754 | 24.452 | 2.041 | 136.312 | 6.107 | 8.163 | 2.041
755 | 24.481 | 2.043 | 136.312 | 6.107 | 8.171 | 2.043
756 | 24.51 | 2.045 | 136.312 | 6.107 | 8.181 | 2.045
757 | 24.541 | 2.047 | 137.293 | 6.151 | 8.189 | 2.047
758 | 24.571 | 2.05 | 137.293 | 6.151 | 8.201 | 2.05
759 | 24.601 | 2.053 | 137.293 | 6.151 | 8.211 | 2.053
760 | 24.631 | 2.055 | 137.293 | 6.151 | 8.221 | 2.055
761 | 24.663 | 2.057 | 137.293 | 6.151 | 8.229 | 2.057
762 | 24.701 | 2.06 | 137.293 | 6.151 | 8.239 | 2.06
763 | 24.73 | 2.063 | 138.275 | 6.195 | 8.251 | 2.063
764 | 24.76 | 2.065 | 138.274 | 6.195 | 8.262 | 2.065
765 | 24.792 | 2.068 | 138.274 | 6.195 | 8.272 | 2.068
766 | 24.821 | 2.071 | 138.274 | 6.195 | 8.282 | 2.071
767 | 24.853 | 2.073 | 138.274 | 6.195 | 8.294 | 2.073
768 | 24.881 | 2.076 | 138.274 | 6.195 | 8.305 | 2.076
769 | 24.911 | 2.079 | 139.255 | 6.239 | 8.316 | 2.079
770 | 24.94 | 2.081 | 139.254 | 6.239 | 8.324 | 2.081
771 | 24.976 | 2.084 | 139.254 | 6.239 | 8.335 | 2.084
772 | 25.016 | 2.087 | 139.254 | 6.239 | 8.348 | 2.087
773 | 25.056 | 2.09 | 139.254 | 6.239 | 8.362 | 2.09
774 | 25.09 | 2.094 | 139.254 | 6.239 | 8.374 | 2.094
775 | 25.121 | 2.097 | 140.236 | 6.283 | 8.389 | 2.097
776 | 25.153 | 2.099 | 140.235 | 6.283 | 8.395 | 2.099
777 | 25.185 | 2.101 | 140.235 | 6.283 | 8.405 | 2.101
778 | 25.221 | 2.104 | 140.235 | 6.283 | 8.416 | 2.104
779 | 25.251 | 2.107 | 140.235 | 6.283 | 8.428 | 2.107
780 | 25.286 | 2.11 | 140.235 | 6.283 | 8.44 | 2.11
781 | 25.325 | 2.113 | 140.235 | 6.283 | 8.451 | 2.113
782 | 25.362 | 2.116 | 141.216 | 6.327 | 8.463 | 2.116
783 | 25.393 | 2.119 | 141.216 | 6.327 | 8.474 | 2.119
784 | 25.421 | 2.122 | 141.216 | 6.327 | 8.489 | 2.122
785 | 25.455 | 2.124 | 141.216 | 6.327 | 8.496 | 2.124
786 | 25.491 | 2.127 | 141.216 | 6.327 | 8.507 | 2.127
787 | 25.531 | 2.13 | 141.216 | 6.327 | 8.519 | 2.13
788 | 25.562 | 2.133 | 141.216 | 6.327 | 8.531 | 2.133
789 | 25.59 | 2.135 | 142.197 | 6.371 | 8.541 | 2.135
790 | 25.621 | 2.138 | 142.196 | 6.371 | 8.551 | 2.138
791 | 25.651 | 2.14 | 142.196 | 6.371 | 8.561 | 2.14
792 | 25.695 | 2.143 | 142.196 | 6.371 | 8.573 | 2.143
793 | 25.72 | 2.146 | 142.196 | 6.371 | 8.583 | 2.146
794 | 25.751 | 2.149 | 142.196 | 6.371 | 8.594 | 2.149
795 | 25.782 | 2.151 | 142.196 | 6.371 | 8.604 | 2.151
796 | 25.811 | 2.154 | 142.196 | 6.371 | 8.615 | 2.154
797 | 25.84 | 2.156 | 143.177 | 6.415 | 8.624 | 2.156
798 | 25.873 | 2.159 | 143.177 | 6.415 | 8.635 | 2.159
799 | 25.903 | 2.161 | 143.177 | 6.415 | 8.643 | 2.161
800 | 25.932 | 2.163 | 143.177 | 6.415 | 8.653 | 2.163
801 | 25.961 | 2.165 | 143.177 | 6.415 | 8.661 | 2.165
802 | 25.992 | 2.168 | 143.177 | 6.415 | 8.671 | 2.168
803 | 26.022 | 2.17 | 143.177 | 6.415 | 8.682 | 2.17
804 | 26.051 | 2.173 | 143.177 | 6.415 | 8.693 | 2.173
805 | 26.081 | 2.176 | 144.158 | 6.459 | 8.704 | 2.176
806 | 26.11 | 2.178 | 144.158 | 6.459 | 8.714 | 2.178
807 | 26.142 | 2.181 | 144.158 | 6.459 | 8.723 | 2.181
808 | 26.182 | 2.184 | 144.158 | 6.459 | 8.734 | 2.184
809 | 26.213 | 2.188 | 144.158 | 6.459 | 8.752 | 2.188
810 | 26.245 | 2.19 | 144.158 | 6.459 | 8.759 | 2.19
811 | 26.28 | 2.192 | 144.158 | 6.459 | 8.77 | 2.192
812 | 26.311 | 2.195 | 145.139 | 6.503 | 8.78 | 2.195
813 | 26.341 | 2.198 | 145.138 | 6.503 | 8.791 | 2.198
814 | 26.37 | 2.2 | 145.138 | 6.503 | 8.8 | 2.2
815 | 26.402 | 2.203 | 145.138 | 6.503 | 8.81 | 2.203
816 | 26.431 | 2.205 | 145.138 | 6.503 | 8.82 | 2.205
817 | 26.479 | 2.208 | 145.138 | 6.503 | 8.832 | 2.208
818 | 26.51 | 2.211 | 145.138 | 6.503 | 8.844 | 2.211
819 | 26.542 | 2.214 | 145.138 | 6.503 | 8.856 | 2.214
820 | 26.571 | 2.217 | 146.12 | 6.547 | 8.867 | 2.217
821 | 26.601 | 2.219 | 146.119 | 6.547 | 8.877 | 2.219
822 | 26.641 | 2.222 | 146.119 | 6.547 | 8.887 | 2.222
823 | 26.684 | 2.224 | 146.119 | 6.547 | 8.897 | 2.224
824 | 26.71 | 2.227 | 146.119 | 6.547 | 8.908 | 2.227
825 | 26.74 | 2.23 | 146.119 | 6.547 | 8.919 | 2.23
826 | 26.771 | 2.233 | 146.119 | 6.547 | 8.931 | 2.233
827 | 26.804 | 2.236 | 147.101 | 6.591 | 8.943 | 2.236
828 | 26.833 | 2.238 | 147.1 | 6.59 | 8.953 | 2.238
829 | 26.864 | 2.241 | 147.1 | 6.59 | 8.963 | 2.241
830 | 26.891 | 2.243 | 147.1 | 6.59 | 8.973 | 2.243
831 | 26.92 | 2.246 | 147.1 | 6.59 | 8.983 | 2.246
832 | 26.951 | 2.248 | 147.1 | 6.59 | 8.993 | 2.248
833 | 26.983 | 2.251 | 147.1 | 6.59 | 9.004 | 2.251
834 | 27.017 | 2.255 | 148.081 | 6.634 | 9.018 | 2.255
835 | 27.052 | 2.256 | 148.08 | 6.634 | 9.026 | 2.256
836 | 27.081 | 2.259 | 148.08 | 6.634 | 9.036 | 2.259
837 | 27.111 | 2.262 | 148.08 | 6.634 | 9.047 | 2.262
838 | 27.141 | 2.264 | 148.08 | 6.634 | 9.056 | 2.264
839 | 27.17 | 2.266 | 148.08 | 6.634 | 9.065 | 2.266
840 | 27.202 | 2.269 | 148.08 | 6.634 | 9.075 | 2.269
841 | 27.231 | 2.271 | 148.08 | 6.634 | 9.085 | 2.271
842 | 27.266 | 2.274 | 148.08 | 6.634 | 9.096 | 2.274
843 | 27.3 | 2.277 | 149.061 | 6.678 | 9.107 | 2.277
844 | 27.33 | 2.28 | 149.061 | 6.678 | 9.119 | 2.28
845 | 27.362 | 2.282 | 149.061 | 6.678 | 9.129 | 2.282
846 | 27.395 | 2.285 | 149.061 | 6.678 | 9.139 | 2.285
847 | 27.43 | 2.287 | 149.061 | 6.678 | 9.15 | 2.287
848 | 27.462 | 2.29 | 149.061 | 6.678 | 9.162 | 2.29
849 | 27.492 | 2.293 | 149.061 | 6.678 | 9.172 | 2.293
850 | 27.525 | 2.296 | 149.061 | 6.678 | 9.185 | 2.296
851 | 27.562 | 2.299 | 150.042 | 6.722 | 9.194 | 2.299
852 | 27.592 | 2.301 | 150.042 | 6.722 | 9.205 | 2.301
853 | 27.621 | 2.304 | 150.042 | 6.722 | 9.214 | 2.304
854 | 27.651 | 2.306 | 150.042 | 6.722 | 9.222 | 2.306
855 | 27.68 | 2.308 | 150.042 | 6.722 | 9.233 | 2.308
856 | 27.711 | 2.311 | 150.042 | 6.722 | 9.244 | 2.311
857 | 27.741 | 2.314 | 150.042 | 6.722 | 9.255 | 2.314
858 | 27.771 | 2.316 | 150.042 | 6.722 | 9.266 | 2.316
859 | 27.802 | 2.319 | 150.042 | 6.722 | 9.275 | 2.319
860 | 27.83 | 2.321 | 150.042 | 6.722 | 9.284 | 2.321
861 | 27.862 | 2.323 | 151.023 | 6.766 | 9.294 | 2.323
862 | 27.89 | 2.326 | 151.022 | 6.766 | 9.305 | 2.326
863 | 27.925 | 2.329 | 151.022 | 6.766 | 9.316 | 2.329
864 | 27.96 | 2.332 | 151.022 | 6.766 | 9.327 | 2.332
865 | 27.992 | 2.335 | 151.022 | 6.766 | 9.338 | 2.335
866 | 28.021 | 2.337 | 151.022 | 6.766 | 9.349 | 2.337
867 | 28.05 | 2.34 | 151.022 | 6.766 | 9.358 | 2.34
868 | 28.082 | 2.342 | 151.022 | 6.766 | 9.369 | 2.342
869 | 28.111 | 2.344 | 152.003 | 6.81 | 9.377 | 2.344
870 | 28.14 | 2.347 | 152.003 | 6.81 | 9.387 | 2.347
871 | 28.171 | 2.349 | 152.003 | 6.81 | 9.395 | 2.349
872 | 28.207 | 2.352 | 152.003 | 6.81 | 9.407 | 2.352
873 | 28.242 | 2.355 | 152.003 | 6.81 | 9.42 | 2.355
874 | 28.272 | 2.358 | 152.003 | 6.81 | 9.432 | 2.358
875 | 28.306 | 2.362 | 152.003 | 6.81 | 9.447 | 2.362
876 | 28.342 | 2.364 | 152.003 | 6.81 | 9.455 | 2.364
877 | 28.371 | 2.366 | 152.003 | 6.81 | 9.464 | 2.366
878 | 28.401 | 2.368 | 152.003 | 6.81 | 9.473 | 2.368
879 | 28.43 | 2.37 | 152.984 | 6.854 | 9.481 | 2.37
880 | 28.462 | 2.373 | 152.984 | 6.854 | 9.492 | 2.373
881 | 28.49 | 2.376 | 152.984 | 6.854 | 9.503 | 2.376
882 | 28.522 | 2.379 | 152.984 | 6.854 | 9.515 | 2.379
883 | 28.551 | 2.381 | 152.984 | 6.854 | 9.525 | 2.381
884 | 28.585 | 2.383 | 152.984 | 6.854 | 9.534 | 2.383
885 | 28.625 | 2.387 | 152.984 | 6.854 | 9.546 | 2.387
886 | 28.662 | 2.389 | 152.984 | 6.854 | 9.557 | 2.389
887 | 28.696 | 2.393 | 152.984 | 6.854 | 9.571 | 2.393
888 | 28.73 | 2.396 | 153.965 | 6.898 | 9.583 | 2.396
889 | 28.762 | 2.398 | 153.964 | 6.898 | 9.594 | 2.398
890 | 28.792 | 2.401 | 153.964 | 6.898 | 9.604 | 2.401
891 | 28.825 | 2.404 | 153.964 | 6.898 | 9.614 | 2.404
892 | 28.862 | 2.406 | 153.964 | 6.898 | 9.626 | 2.406
893 | 28.893 | 2.409 | 153.964 | 6.898 | 9.636 | 2.409
894 | 28.92 | 2.412 | 153.964 | 6.898 | 9.649 | 2.412
895 | 28.956 | 2.414 | 153.964 | 6.898 | 9.657 | 2.414
896 | 28.99 | 2.417 | 153.964 | 6.898 | 9.669 | 2.417
897 | 29.022 | 2.42 | 154.945 | 6.942 | 9.68 | 2.42
898 | 29.051 | 2.423 | 154.945 | 6.942 | 9.69 | 2.423
899 | 29.085 | 2.425 | 154.945 | 6.942 | 9.701 | 2.425
900 | 29.12 | 2.428 | 154.945 | 6.942 | 9.711 | 2.428
901 | 29.151 | 2.431 | 154.945 | 6.942 | 9.723 | 2.431
902 | 29.195 | 2.434 | 154.945 | 6.942 | 9.736 | 2.434
903 | 29.231 | 2.438 | 154.945 | 6.942 | 9.753 | 2.438
904 | 29.26 | 2.44 | 154.945 | 6.942 | 9.759 | 2.44
905 | 29.29 | 2.442 | 154.945 | 6.942 | 9.768 | 2.442
906 | 29.322 | 2.444 | 155.926 | 6.986 | 9.776 | 2.444
907 | 29.366 | 2.447 | 155.926 | 6.986 | 9.789 | 2.447
908 | 29.41 | 2.451 | 155.926 | 6.986 | 9.804 | 2.451
909 | 29.441 | 2.455 | 155.926 | 6.986 | 9.819 | 2.455
910 | 29.477 | 2.459 | 155.926 | 6.986 | 9.835 | 2.459
911 | 29.511 | 2.461 | 155.926 | 6.986 | 9.843 | 2.461
912 | 29.541 | 2.463 | 155.926 | 6.986 | 9.853 | 2.463
913 | 29.572 | 2.466 | 155.926 | 6.986 | 9.863 | 2.466
914 | 29.605 | 2.468 | 155.926 | 6.986 | 9.873 | 2.468
915 | 29.641 | 2.471 | 155.926 | 6.986 | 9.885 | 2.471
916 | 29.671 | 2.474 | 156.907 | 7.03 | 9.895 | 2.474
917 | 29.708 | 2.476 | 156.906 | 7.03 | 9.905 | 2.476
918 | 29.74 | 2.479 | 156.906 | 7.03 | 9.915 | 2.479
919 | 29.77 | 2.482 | 156.906 | 7.03 | 9.927 | 2.482
920 | 29.801 | 2.485 | 156.906 | 7.03 | 9.939 | 2.485
921 | 29.831 | 2.488 | 156.906 | 7.03 | 9.95 | 2.488
922 | 29.867 | 2.49 | 156.906 | 7.03 | 9.961 | 2.49
923 | 29.9 | 2.494 | 156.906 | 7.03 | 9.975 | 2.494
924 | 29.933 | 2.496 | 156.906 | 7.03 | 9.982 | 2.496
925 | 29.961 | 2.498 | 156.906 | 7.03 | 9.993 | 2.498
926 | 29.995 | 2.501 | 156.906 | 7.03 | 10.003 | 2.501
927 | 30.031 | 2.504 | 156.906 | 7.03 | 10.015 | 2.504
928 | 30.061 | 2.506 | 156.906 | 7.03 | 10.025 | 2.506
929 | 30.091 | 2.509 | 156.906 | 7.03 | 10.035 | 2.509
930 | 30.122 | 2.511 | 157.887 | 7.074 | 10.045 | 2.511
931 | 30.15 | 2.513 | 157.887 | 7.074 | 10.053 | 2.513
932 | 30.182 | 2.516 | 157.887 | 7.074 | 10.064 | 2.516
933 | 30.228 | 2.519 | 157.887 | 7.074 | 10.077 | 2.519
934 | 30.266 | 2.522 | 157.887 | 7.074 | 10.09 | 2.522
935 | 30.307 | 2.526 | 157.887 | 7.074 | 10.102 | 2.526
936 | 30.342 | 2.528 | 157.887 | 7.074 | 10.114 | 2.528
937 | 30.372 | 2.532 | 157.887 | 7.074 | 10.127 | 2.532
938 | 30.401 | 2.534 | 157.887 | 7.074 | 10.138 | 2.534
939 | 30.431 | 2.537 | 157.887 | 7.074 | 10.149 | 2.537
940 | 30.463 | 2.54 | 157.887 | 7.074 | 10.159 | 2.54
941 | 30.493 | 2.542 | 157.887 | 7.074 | 10.17 | 2.542
942 | 30.52 | 2.545 | 157.887 | 7.074 | 10.179 | 2.545
943 | 30.551 | 2.547 | 157.887 | 7.074 | 10.189 | 2.547
944 | 30.583 | 2.549 | 157.887 | 7.074 | 10.198 | 2.549
945 | 30.61 | 2.552 | 158.868 | 7.118 | 10.207 | 2.552
946 | 30.641 | 2.554 | 158.868 | 7.118 | 10.216 | 2.554
947 | 30.694 | 2.557 | 158.868 | 7.118 | 10.228 | 2.557
948 | 30.722 | 2.56 | 158.868 | 7.118 | 10.242 | 2.56
949 | 30.751 | 2.564 | 158.868 | 7.118 | 10.255 | 2.564
950 | 30.782 | 2.566 | 158.868 | 7.118 | 10.265 | 2.566
951 | 30.81 | 2.568 | 158.868 | 7.118 | 10.274 | 2.568
952 | 30.843 | 2.571 | 158.868 | 7.118 | 10.283 | 2.571
953 | 30.871 | 2.573 | 158.868 | 7.118 | 10.294 | 2.573
954 | 30.906 | 2.577 | 158.868 | 7.118 | 10.308 | 2.577
955 | 30.942 | 2.579 | 158.868 | 7.118 | 10.317 | 2.579
956 | 30.97 | 2.582 | 158.868 | 7.118 | 10.327 | 2.582
957 | 31 | 2.584 | 158.868 | 7.118 | 10.337 | 2.584
958 | 31.031 | 2.586 | 157.887 | 7.074 | 10.345 | 2.586
959 | 31.061 | 2.589 | 157.887 | 7.074 | 10.355 | 2.589
960 | 31.092 | 2.591 | 157.887 | 7.074 | 10.365 | 2.591
961 | 31.121 | 2.594 | 157.887 | 7.074 | 10.376 | 2.594
962 | 31.151 | 2.597 | 157.887 | 7.074 | 10.387 | 2.597
963 | 31.187 | 2.6 | 153.965 | 6.898 | 10.399 | 2.6
964 | 31.221 | 2.602 | 135.332 | 6.063 | 10.408 | 2.602
965 | 31.252 | 2.603 | 107.873 | 4.833 | 10.413 | 2.603
966 | 31.285 | 2.604 | 78.454 | 3.515 | 10.414 | 2.604
967 | 31.326 | 2.604 | 49.033 | 2.197 | 10.414 | 2.604
968 | 31.36 | 2.604 | 23.537 | 1.055 | 10.414 | 2.604
969 | 31.391 | 2.604 | 12.749 | 0.571 | 10.414 | 2.604
970 | 31.426 | 2.604 | 11.768 | 0.527 | 10.414 | 2.604
971 | 31.46 | 2.604 | 11.768 | 0.527 | 10.414 | 2.604
972 | 31.491 | 2.604 | 10.788 | 0.483 | 10.414 | 2.604
973 | 31.521 | 2.604 | 10.787 | 0.483 | 10.414 | 2.604
974 | 31.556 | 2.604 | 10.787 | 0.483 | 10.414 | 2.604
975 | 31.591 | 2.604 | 10.787 | 0.483 | 10.414 | 2.604
976 | 31.621 | 2.604 | 11.768 | 0.527 | 10.414 | 2.604
977 | 31.651 | 2.604 | 11.768 | 0.527 | 10.414 | 2.604
978 | 31.692 | 2.604 | 11.768 | 0.527 | 10.414 | 2.604
979 | 31.721 | 2.604 | 11.768 | 0.527 | 10.414 | 2.604
980 | 31.751 | 2.604 | 11.768 | 0.527 | 10.414 | 2.604
981 | 31.781 | 2.604 | 11.768 | 0.527 | 10.414 | 2.604