## Sheet1
No. | Time( s) | Elongation( mm) | Force( N) | Stress( MPa) | Strain( %) | Stroke2( mm)
1 | 0 | 0.006 | 0 | 0 | 0.024 | 0.006
2 | 0.035 | 0.01 | 0 | 0 | 0.04 | 0.01
3 | 0.066 | 0.013 | 0 | 0 | 0.05 | 0.013
4 | 0.138 | 0.016 | 0 | 0 | 0.066 | 0.016
5 | 0.174 | 0.02 | 0 | 0 | 0.082 | 0.02
6 | 0.201 | 0.024 | 0 | 0 | 0.096 | 0.024
7 | 0.231 | 0.026 | 0 | 0 | 0.106 | 0.026
8 | 0.264 | 0.029 | 0 | 0 | 0.116 | 0.029
9 | 0.311 | 0.032 | 0 | 0 | 0.129 | 0.032
10 | 0.342 | 0.035 | 0 | 0 | 0.14 | 0.035
11 | 0.371 | 0.038 | 0.981 | 0.044 | 0.153 | 0.038
12 | 0.404 | 0.041 | 0.981 | 0.044 | 0.163 | 0.041
13 | 0.434 | 0.043 | 0.981 | 0.044 | 0.174 | 0.043
14 | 0.464 | 0.046 | 1.962 | 0.088 | 0.183 | 0.046
15 | 0.491 | 0.048 | 1.961 | 0.088 | 0.191 | 0.048
16 | 0.526 | 0.05 | 1.961 | 0.088 | 0.201 | 0.05
17 | 0.561 | 0.053 | 1.961 | 0.088 | 0.212 | 0.053
18 | 0.593 | 0.056 | 1.961 | 0.088 | 0.224 | 0.056
19 | 0.623 | 0.059 | 1.961 | 0.088 | 0.236 | 0.059
20 | 0.654 | 0.062 | 1.961 | 0.088 | 0.246 | 0.062
21 | 0.684 | 0.064 | 2.942 | 0.132 | 0.256 | 0.064
22 | 0.713 | 0.066 | 2.942 | 0.132 | 0.266 | 0.066
23 | 0.742 | 0.069 | 2.942 | 0.132 | 0.275 | 0.069
24 | 0.78 | 0.072 | 2.942 | 0.132 | 0.286 | 0.072
25 | 0.814 | 0.074 | 2.942 | 0.132 | 0.298 | 0.074
26 | 0.843 | 0.077 | 2.942 | 0.132 | 0.308 | 0.077
27 | 0.871 | 0.08 | 3.923 | 0.176 | 0.318 | 0.08
28 | 0.903 | 0.082 | 3.923 | 0.176 | 0.328 | 0.082
29 | 0.935 | 0.085 | 3.923 | 0.176 | 0.339 | 0.085
30 | 0.967 | 0.087 | 3.923 | 0.176 | 0.349 | 0.087
31 | 1.002 | 0.09 | 3.923 | 0.176 | 0.36 | 0.09
32 | 1.034 | 0.093 | 3.923 | 0.176 | 0.372 | 0.093
33 | 1.065 | 0.095 | 4.904 | 0.22 | 0.382 | 0.095
34 | 1.097 | 0.098 | 4.903 | 0.22 | 0.392 | 0.098
35 | 1.131 | 0.101 | 4.903 | 0.22 | 0.403 | 0.101
36 | 1.164 | 0.104 | 4.903 | 0.22 | 0.415 | 0.104
37 | 1.221 | 0.107 | 4.903 | 0.22 | 0.429 | 0.107
38 | 1.252 | 0.111 | 4.903 | 0.22 | 0.442 | 0.111
39 | 1.282 | 0.114 | 4.903 | 0.22 | 0.455 | 0.114
40 | 1.314 | 0.117 | 5.885 | 0.264 | 0.469 | 0.117
41 | 1.345 | 0.119 | 5.884 | 0.264 | 0.476 | 0.119
42 | 1.372 | 0.121 | 5.884 | 0.264 | 0.484 | 0.121
43 | 1.418 | 0.124 | 5.884 | 0.264 | 0.497 | 0.124
44 | 1.453 | 0.127 | 5.884 | 0.264 | 0.509 | 0.127
45 | 1.487 | 0.131 | 5.884 | 0.264 | 0.522 | 0.131
46 | 1.521 | 0.133 | 5.884 | 0.264 | 0.533 | 0.133
47 | 1.559 | 0.136 | 5.884 | 0.264 | 0.545 | 0.136
48 | 1.594 | 0.139 | 5.884 | 0.264 | 0.558 | 0.139
49 | 1.622 | 0.142 | 6.865 | 0.308 | 0.568 | 0.142
50 | 1.651 | 0.144 | 6.865 | 0.308 | 0.578 | 0.144
51 | 1.685 | 0.147 | 6.865 | 0.308 | 0.588 | 0.147
52 | 1.72 | 0.15 | 6.865 | 0.308 | 0.6 | 0.15
53 | 1.751 | 0.152 | 6.865 | 0.308 | 0.61 | 0.152
54 | 1.783 | 0.155 | 7.846 | 0.352 | 0.621 | 0.155
55 | 1.814 | 0.159 | 7.845 | 0.351 | 0.635 | 0.159
56 | 1.844 | 0.16 | 7.845 | 0.351 | 0.641 | 0.16
57 | 1.877 | 0.163 | 7.845 | 0.351 | 0.651 | 0.163
58 | 1.919 | 0.166 | 7.845 | 0.351 | 0.664 | 0.166
59 | 1.954 | 0.169 | 7.845 | 0.351 | 0.676 | 0.169
60 | 1.983 | 0.172 | 7.845 | 0.351 | 0.689 | 0.172
61 | 2.012 | 0.174 | 7.845 | 0.351 | 0.698 | 0.174
62 | 2.041 | 0.177 | 7.845 | 0.351 | 0.707 | 0.177
63 | 2.073 | 0.179 | 7.845 | 0.351 | 0.717 | 0.179
64 | 2.103 | 0.182 | 8.827 | 0.395 | 0.727 | 0.182
65 | 2.136 | 0.184 | 8.826 | 0.395 | 0.737 | 0.184
66 | 2.171 | 0.187 | 8.826 | 0.395 | 0.748 | 0.187
67 | 2.213 | 0.19 | 8.826 | 0.395 | 0.761 | 0.19
68 | 2.244 | 0.193 | 8.826 | 0.395 | 0.773 | 0.193
69 | 2.271 | 0.196 | 8.826 | 0.395 | 0.783 | 0.196
70 | 2.301 | 0.198 | 9.807 | 0.439 | 0.793 | 0.198
71 | 2.334 | 0.201 | 9.807 | 0.439 | 0.803 | 0.201
72 | 2.374 | 0.204 | 9.807 | 0.439 | 0.816 | 0.204
73 | 2.401 | 0.207 | 10.788 | 0.483 | 0.826 | 0.207
74 | 2.431 | 0.209 | 10.787 | 0.483 | 0.837 | 0.209
75 | 2.464 | 0.212 | 10.787 | 0.483 | 0.847 | 0.212
76 | 2.495 | 0.214 | 10.787 | 0.483 | 0.857 | 0.214
77 | 2.526 | 0.217 | 11.769 | 0.527 | 0.868 | 0.217
78 | 2.561 | 0.22 | 11.768 | 0.527 | 0.878 | 0.22
79 | 2.595 | 0.222 | 11.768 | 0.527 | 0.89 | 0.222
80 | 2.625 | 0.226 | 12.749 | 0.571 | 0.904 | 0.226
81 | 2.657 | 0.228 | 12.749 | 0.571 | 0.911 | 0.228
82 | 2.691 | 0.23 | 12.749 | 0.571 | 0.922 | 0.23
83 | 2.732 | 0.234 | 12.749 | 0.571 | 0.934 | 0.234
84 | 2.764 | 0.237 | 12.749 | 0.571 | 0.946 | 0.237
85 | 2.791 | 0.239 | 13.73 | 0.615 | 0.957 | 0.239
86 | 2.821 | 0.242 | 13.729 | 0.615 | 0.966 | 0.242
87 | 2.853 | 0.244 | 13.729 | 0.615 | 0.976 | 0.244
88 | 2.884 | 0.247 | 13.729 | 0.615 | 0.987 | 0.247
89 | 2.922 | 0.249 | 14.71 | 0.659 | 0.997 | 0.249
90 | 2.951 | 0.252 | 14.71 | 0.659 | 1.008 | 0.252
91 | 2.986 | 0.255 | 14.71 | 0.659 | 1.019 | 0.255
92 | 3.022 | 0.258 | 15.692 | 0.703 | 1.032 | 0.258
93 | 3.051 | 0.261 | 15.691 | 0.703 | 1.042 | 0.261
94 | 3.082 | 0.263 | 15.691 | 0.703 | 1.053 | 0.263
95 | 3.114 | 0.266 | 16.672 | 0.747 | 1.063 | 0.266
96 | 3.144 | 0.268 | 16.671 | 0.747 | 1.073 | 0.268
97 | 3.177 | 0.271 | 16.671 | 0.747 | 1.083 | 0.271
98 | 3.211 | 0.273 | 17.652 | 0.791 | 1.094 | 0.273
99 | 3.245 | 0.276 | 17.652 | 0.791 | 1.106 | 0.276
100 | 3.282 | 0.279 | 17.652 | 0.791 | 1.118 | 0.279
101 | 3.311 | 0.282 | 18.633 | 0.835 | 1.128 | 0.282
102 | 3.344 | 0.285 | 18.633 | 0.835 | 1.139 | 0.285
103 | 3.374 | 0.287 | 18.633 | 0.835 | 1.149 | 0.287
104 | 3.401 | 0.29 | 18.633 | 0.835 | 1.158 | 0.29
105 | 3.432 | 0.292 | 19.614 | 0.879 | 1.166 | 0.292
106 | 3.462 | 0.294 | 19.613 | 0.879 | 1.177 | 0.294
107 | 3.512 | 0.298 | 19.613 | 0.879 | 1.19 | 0.298
108 | 3.543 | 0.301 | 20.595 | 0.923 | 1.204 | 0.301
109 | 3.571 | 0.304 | 20.594 | 0.923 | 1.215 | 0.304
110 | 3.602 | 0.306 | 20.594 | 0.923 | 1.225 | 0.306
111 | 3.634 | 0.309 | 21.575 | 0.967 | 1.235 | 0.309
112 | 3.682 | 0.312 | 21.575 | 0.967 | 1.248 | 0.312
113 | 3.711 | 0.315 | 21.575 | 0.967 | 1.26 | 0.315
114 | 3.742 | 0.318 | 21.575 | 0.967 | 1.272 | 0.318
115 | 3.774 | 0.321 | 22.555 | 1.011 | 1.283 | 0.321
116 | 3.805 | 0.323 | 22.555 | 1.011 | 1.293 | 0.323
117 | 3.842 | 0.326 | 22.555 | 1.011 | 1.303 | 0.326
118 | 3.877 | 0.329 | 23.537 | 1.055 | 1.314 | 0.329
119 | 3.911 | 0.333 | 23.536 | 1.054 | 1.331 | 0.333
120 | 3.943 | 0.335 | 23.536 | 1.054 | 1.339 | 0.335
121 | 3.972 | 0.337 | 23.536 | 1.054 | 1.349 | 0.337
122 | 4.002 | 0.34 | 23.536 | 1.054 | 1.359 | 0.34
123 | 4.035 | 0.342 | 24.517 | 1.098 | 1.368 | 0.342
124 | 4.063 | 0.345 | 24.517 | 1.098 | 1.379 | 0.345
125 | 4.092 | 0.347 | 24.517 | 1.098 | 1.389 | 0.347
126 | 4.121 | 0.35 | 24.517 | 1.098 | 1.398 | 0.35
127 | 4.153 | 0.352 | 25.498 | 1.142 | 1.408 | 0.352
128 | 4.184 | 0.355 | 25.497 | 1.142 | 1.418 | 0.355
129 | 4.216 | 0.357 | 25.497 | 1.142 | 1.429 | 0.357
130 | 4.251 | 0.36 | 26.478 | 1.186 | 1.439 | 0.36
131 | 4.284 | 0.363 | 26.478 | 1.186 | 1.451 | 0.363
132 | 4.348 | 0.366 | 26.478 | 1.186 | 1.466 | 0.366
133 | 4.382 | 0.37 | 26.478 | 1.186 | 1.481 | 0.37
134 | 4.414 | 0.374 | 27.459 | 1.23 | 1.495 | 0.374
135 | 4.443 | 0.376 | 27.459 | 1.23 | 1.505 | 0.376
136 | 4.477 | 0.379 | 27.459 | 1.23 | 1.515 | 0.379
137 | 4.525 | 0.382 | 28.44 | 1.274 | 1.527 | 0.382
138 | 4.554 | 0.385 | 28.439 | 1.274 | 1.54 | 0.385
139 | 4.585 | 0.388 | 28.439 | 1.274 | 1.552 | 0.388
140 | 4.611 | 0.39 | 28.439 | 1.274 | 1.561 | 0.39
141 | 4.642 | 0.393 | 29.42 | 1.318 | 1.571 | 0.393
142 | 4.674 | 0.395 | 29.42 | 1.318 | 1.581 | 0.395
143 | 4.704 | 0.398 | 29.42 | 1.318 | 1.591 | 0.398
144 | 4.736 | 0.4 | 29.42 | 1.318 | 1.602 | 0.4
145 | 4.773 | 0.403 | 30.401 | 1.362 | 1.613 | 0.403
146 | 4.804 | 0.406 | 30.401 | 1.362 | 1.624 | 0.406
147 | 4.86 | 0.41 | 30.401 | 1.362 | 1.638 | 0.41
148 | 4.891 | 0.413 | 30.401 | 1.362 | 1.651 | 0.413
149 | 4.922 | 0.416 | 31.382 | 1.406 | 1.664 | 0.416
150 | 4.954 | 0.419 | 31.381 | 1.406 | 1.674 | 0.419
151 | 4.983 | 0.421 | 31.381 | 1.406 | 1.685 | 0.421
152 | 5.025 | 0.424 | 31.381 | 1.406 | 1.695 | 0.424
153 | 5.051 | 0.426 | 31.381 | 1.406 | 1.704 | 0.426
154 | 5.082 | 0.428 | 32.362 | 1.45 | 1.714 | 0.428
155 | 5.112 | 0.431 | 32.362 | 1.45 | 1.724 | 0.431
156 | 5.141 | 0.434 | 32.362 | 1.45 | 1.735 | 0.434
157 | 5.179 | 0.437 | 32.362 | 1.45 | 1.748 | 0.437
158 | 5.214 | 0.441 | 32.362 | 1.45 | 1.765 | 0.441
159 | 5.244 | 0.443 | 33.344 | 1.494 | 1.771 | 0.443
160 | 5.273 | 0.445 | 33.343 | 1.494 | 1.78 | 0.445
161 | 5.301 | 0.447 | 33.343 | 1.494 | 1.79 | 0.447
162 | 5.333 | 0.45 | 33.343 | 1.494 | 1.8 | 0.45
163 | 5.364 | 0.453 | 33.343 | 1.494 | 1.811 | 0.453
164 | 5.391 | 0.455 | 33.343 | 1.494 | 1.82 | 0.455
165 | 5.423 | 0.457 | 34.324 | 1.538 | 1.83 | 0.457
166 | 5.454 | 0.46 | 34.323 | 1.538 | 1.84 | 0.46
167 | 5.516 | 0.464 | 34.323 | 1.538 | 1.855 | 0.464
168 | 5.552 | 0.467 | 34.323 | 1.538 | 1.869 | 0.467
169 | 5.584 | 0.471 | 35.305 | 1.582 | 1.883 | 0.471
170 | 5.614 | 0.474 | 35.304 | 1.582 | 1.897 | 0.474
171 | 5.646 | 0.476 | 35.304 | 1.582 | 1.903 | 0.476
172 | 5.682 | 0.479 | 35.304 | 1.582 | 1.914 | 0.479
173 | 5.714 | 0.482 | 35.304 | 1.582 | 1.926 | 0.482
174 | 5.743 | 0.484 | 36.285 | 1.626 | 1.937 | 0.484
175 | 5.776 | 0.487 | 36.285 | 1.626 | 1.947 | 0.487
176 | 5.812 | 0.489 | 36.285 | 1.626 | 1.958 | 0.489
177 | 5.863 | 0.493 | 36.285 | 1.626 | 1.971 | 0.493
178 | 5.898 | 0.496 | 36.285 | 1.626 | 1.985 | 0.496
179 | 5.931 | 0.5 | 37.266 | 1.67 | 1.998 | 0.5
180 | 5.962 | 0.502 | 37.265 | 1.67 | 2.009 | 0.502
181 | 6.003 | 0.505 | 37.265 | 1.67 | 2.02 | 0.505
182 | 6.049 | 0.508 | 37.265 | 1.67 | 2.033 | 0.508
183 | 6.082 | 0.512 | 37.265 | 1.67 | 2.046 | 0.512
184 | 6.113 | 0.515 | 37.265 | 1.67 | 2.059 | 0.515
185 | 6.144 | 0.518 | 38.246 | 1.714 | 2.07 | 0.518
186 | 6.171 | 0.52 | 38.246 | 1.714 | 2.08 | 0.52
187 | 6.223 | 0.523 | 38.246 | 1.714 | 2.092 | 0.523
188 | 6.254 | 0.526 | 38.246 | 1.714 | 2.103 | 0.526
189 | 6.282 | 0.529 | 39.227 | 1.757 | 2.115 | 0.529
190 | 6.311 | 0.531 | 39.227 | 1.757 | 2.124 | 0.531
191 | 6.341 | 0.534 | 39.227 | 1.757 | 2.135 | 0.534
192 | 6.376 | 0.537 | 39.227 | 1.757 | 2.146 | 0.537
193 | 6.413 | 0.539 | 39.227 | 1.757 | 2.157 | 0.539
194 | 6.441 | 0.542 | 39.227 | 1.757 | 2.168 | 0.542
195 | 6.472 | 0.545 | 40.208 | 1.801 | 2.179 | 0.545
196 | 6.504 | 0.547 | 40.207 | 1.801 | 2.189 | 0.547
197 | 6.541 | 0.55 | 40.207 | 1.801 | 2.2 | 0.55
198 | 6.582 | 0.553 | 40.207 | 1.801 | 2.212 | 0.553
199 | 6.614 | 0.556 | 40.207 | 1.801 | 2.225 | 0.556
200 | 6.644 | 0.559 | 40.207 | 1.801 | 2.236 | 0.559
201 | 6.677 | 0.562 | 40.207 | 1.801 | 2.246 | 0.562
202 | 6.719 | 0.565 | 41.188 | 1.845 | 2.258 | 0.565
203 | 6.754 | 0.568 | 41.188 | 1.845 | 2.271 | 0.568
204 | 6.783 | 0.571 | 41.188 | 1.845 | 2.283 | 0.571
205 | 6.811 | 0.573 | 41.188 | 1.845 | 2.292 | 0.573
206 | 6.843 | 0.575 | 42.169 | 1.889 | 2.301 | 0.575
207 | 6.876 | 0.578 | 42.169 | 1.889 | 2.311 | 0.578
208 | 6.904 | 0.581 | 42.169 | 1.889 | 2.326 | 0.581
209 | 6.938 | 0.583 | 42.169 | 1.889 | 2.332 | 0.583
210 | 6.972 | 0.586 | 42.169 | 1.889 | 2.343 | 0.586
211 | 7.003 | 0.589 | 43.15 | 1.933 | 2.354 | 0.589
212 | 7.039 | 0.592 | 43.149 | 1.933 | 2.367 | 0.592
213 | 7.082 | 0.594 | 43.149 | 1.933 | 2.378 | 0.594
214 | 7.111 | 0.598 | 43.149 | 1.933 | 2.39 | 0.598
215 | 7.143 | 0.6 | 43.149 | 1.933 | 2.401 | 0.6
216 | 7.174 | 0.603 | 43.149 | 1.933 | 2.412 | 0.603
217 | 7.223 | 0.606 | 44.131 | 1.977 | 2.423 | 0.606
218 | 7.251 | 0.609 | 44.13 | 1.977 | 2.436 | 0.609
219 | 7.285 | 0.612 | 44.13 | 1.977 | 2.448 | 0.612
220 | 7.313 | 0.615 | 44.13 | 1.977 | 2.459 | 0.615
221 | 7.341 | 0.617 | 45.111 | 2.021 | 2.468 | 0.617
222 | 7.372 | 0.619 | 45.111 | 2.021 | 2.478 | 0.619
223 | 7.403 | 0.623 | 45.111 | 2.021 | 2.492 | 0.623
224 | 7.433 | 0.625 | 45.111 | 2.021 | 2.499 | 0.625
225 | 7.461 | 0.627 | 45.111 | 2.021 | 2.508 | 0.627
226 | 7.491 | 0.629 | 45.111 | 2.021 | 2.518 | 0.629
227 | 7.523 | 0.632 | 45.111 | 2.021 | 2.527 | 0.632
228 | 7.555 | 0.634 | 45.111 | 2.021 | 2.538 | 0.634
229 | 7.586 | 0.637 | 46.092 | 2.065 | 2.548 | 0.637
230 | 7.622 | 0.64 | 46.091 | 2.065 | 2.559 | 0.64
231 | 7.654 | 0.643 | 46.091 | 2.065 | 2.57 | 0.643
232 | 7.691 | 0.646 | 46.091 | 2.065 | 2.583 | 0.646
233 | 7.721 | 0.648 | 47.072 | 2.109 | 2.593 | 0.648
234 | 7.752 | 0.651 | 47.072 | 2.109 | 2.604 | 0.651
235 | 7.784 | 0.653 | 47.072 | 2.109 | 2.614 | 0.653
236 | 7.814 | 0.656 | 48.053 | 2.153 | 2.624 | 0.656
237 | 7.859 | 0.659 | 48.053 | 2.153 | 2.635 | 0.659
238 | 7.901 | 0.662 | 48.053 | 2.153 | 2.649 | 0.662
239 | 7.934 | 0.666 | 48.053 | 2.153 | 2.663 | 0.666
240 | 7.963 | 0.669 | 48.053 | 2.153 | 2.675 | 0.669
241 | 7.993 | 0.671 | 49.034 | 2.197 | 2.684 | 0.671
242 | 8.022 | 0.673 | 49.033 | 2.197 | 2.694 | 0.673
243 | 8.054 | 0.676 | 49.033 | 2.197 | 2.704 | 0.676
244 | 8.084 | 0.679 | 49.033 | 2.197 | 2.715 | 0.679
245 | 8.111 | 0.681 | 49.033 | 2.197 | 2.724 | 0.681
246 | 8.141 | 0.683 | 49.033 | 2.197 | 2.734 | 0.683
247 | 8.18 | 0.686 | 49.033 | 2.197 | 2.745 | 0.686
248 | 8.213 | 0.689 | 50.014 | 2.241 | 2.757 | 0.689
249 | 8.241 | 0.692 | 50.014 | 2.241 | 2.767 | 0.692
250 | 8.273 | 0.694 | 50.014 | 2.241 | 2.777 | 0.694
251 | 8.305 | 0.697 | 50.014 | 2.241 | 2.786 | 0.697
252 | 8.334 | 0.699 | 50.014 | 2.241 | 2.796 | 0.699
253 | 8.361 | 0.701 | 50.014 | 2.241 | 2.804 | 0.701
254 | 8.391 | 0.704 | 50.014 | 2.241 | 2.815 | 0.704
255 | 8.421 | 0.707 | 50.014 | 2.241 | 2.826 | 0.707
256 | 8.454 | 0.709 | 50.995 | 2.285 | 2.837 | 0.709
257 | 8.508 | 0.713 | 50.995 | 2.285 | 2.851 | 0.713
258 | 8.541 | 0.716 | 50.015 | 2.241 | 2.864 | 0.716
259 | 8.573 | 0.719 | 50.014 | 2.241 | 2.877 | 0.719
260 | 8.604 | 0.722 | 50.014 | 2.241 | 2.887 | 0.722
261 | 8.632 | 0.724 | 50.014 | 2.241 | 2.896 | 0.724
262 | 8.662 | 0.726 | 50.014 | 2.241 | 2.906 | 0.726
263 | 8.694 | 0.729 | 50.014 | 2.241 | 2.916 | 0.729
264 | 8.724 | 0.733 | 50.995 | 2.285 | 2.93 | 0.733
265 | 8.756 | 0.734 | 50.015 | 2.241 | 2.937 | 0.734
266 | 8.792 | 0.737 | 50.014 | 2.241 | 2.948 | 0.737
267 | 8.824 | 0.74 | 50.014 | 2.241 | 2.959 | 0.74
268 | 8.854 | 0.742 | 50.014 | 2.241 | 2.97 | 0.742
269 | 8.888 | 0.745 | 50.014 | 2.241 | 2.98 | 0.745
270 | 8.922 | 0.748 | 50.995 | 2.285 | 2.991 | 0.748
271 | 8.954 | 0.751 | 50.995 | 2.285 | 3.002 | 0.751
272 | 8.998 | 0.754 | 50.995 | 2.285 | 3.015 | 0.754
273 | 9.032 | 0.757 | 50.995 | 2.285 | 3.027 | 0.757
274 | 9.061 | 0.76 | 50.995 | 2.285 | 3.039 | 0.76
275 | 9.094 | 0.762 | 50.995 | 2.285 | 3.05 | 0.762
276 | 9.123 | 0.765 | 50.995 | 2.285 | 3.06 | 0.765
277 | 9.152 | 0.767 | 50.995 | 2.285 | 3.069 | 0.767
278 | 9.187 | 0.77 | 50.995 | 2.285 | 3.079 | 0.77
279 | 9.221 | 0.773 | 50.995 | 2.285 | 3.09 | 0.773
280 | 9.255 | 0.776 | 50.995 | 2.285 | 3.102 | 0.776
281 | 9.281 | 0.778 | 50.995 | 2.285 | 3.112 | 0.778
282 | 9.322 | 0.781 | 50.995 | 2.285 | 3.123 | 0.781
283 | 9.354 | 0.784 | 50.995 | 2.285 | 3.134 | 0.784
284 | 9.385 | 0.787 | 50.995 | 2.285 | 3.146 | 0.787
285 | 9.412 | 0.79 | 50.995 | 2.285 | 3.158 | 0.79
286 | 9.442 | 0.791 | 50.995 | 2.285 | 3.165 | 0.791
287 | 9.474 | 0.794 | 50.995 | 2.285 | 3.175 | 0.794
288 | 9.504 | 0.797 | 50.995 | 2.285 | 3.186 | 0.797
289 | 9.532 | 0.799 | 50.995 | 2.285 | 3.195 | 0.799
290 | 9.563 | 0.801 | 50.995 | 2.285 | 3.205 | 0.801
291 | 9.595 | 0.804 | 50.995 | 2.285 | 3.214 | 0.804
292 | 9.634 | 0.806 | 50.995 | 2.285 | 3.225 | 0.806
293 | 9.662 | 0.809 | 50.995 | 2.285 | 3.235 | 0.809
294 | 9.691 | 0.812 | 50.995 | 2.285 | 3.247 | 0.812
295 | 9.724 | 0.815 | 50.995 | 2.285 | 3.258 | 0.815
296 | 9.754 | 0.817 | 50.995 | 2.285 | 3.269 | 0.817
297 | 9.788 | 0.82 | 50.995 | 2.285 | 3.279 | 0.82
298 | 9.821 | 0.823 | 50.995 | 2.285 | 3.294 | 0.823
299 | 9.853 | 0.825 | 50.995 | 2.285 | 3.301 | 0.825
300 | 9.883 | 0.828 | 50.995 | 2.285 | 3.312 | 0.828
301 | 9.916 | 0.831 | 50.995 | 2.285 | 3.322 | 0.831
302 | 9.96 | 0.834 | 50.995 | 2.285 | 3.334 | 0.834
303 | 9.996 | 0.837 | 50.995 | 2.285 | 3.347 | 0.837
304 | 10.032 | 0.841 | 50.995 | 2.285 | 3.363 | 0.841
305 | 10.061 | 0.843 | 50.995 | 2.285 | 3.37 | 0.843
306 | 10.094 | 0.845 | 50.995 | 2.285 | 3.381 | 0.845
307 | 10.123 | 0.848 | 50.995 | 2.285 | 3.392 | 0.848
308 | 10.153 | 0.851 | 50.995 | 2.285 | 3.402 | 0.851
309 | 10.182 | 0.853 | 50.995 | 2.285 | 3.411 | 0.853
310 | 10.212 | 0.855 | 50.995 | 2.285 | 3.421 | 0.855
311 | 10.244 | 0.858 | 50.995 | 2.285 | 3.431 | 0.858
312 | 10.285 | 0.861 | 50.995 | 2.285 | 3.443 | 0.861
313 | 10.312 | 0.863 | 50.995 | 2.285 | 3.453 | 0.863
314 | 10.342 | 0.866 | 50.995 | 2.285 | 3.464 | 0.866
315 | 10.374 | 0.869 | 50.995 | 2.285 | 3.474 | 0.869
316 | 10.404 | 0.871 | 50.995 | 2.285 | 3.485 | 0.871
317 | 10.438 | 0.874 | 50.995 | 2.285 | 3.495 | 0.874
318 | 10.472 | 0.876 | 50.995 | 2.285 | 3.506 | 0.876
319 | 10.503 | 0.879 | 50.995 | 2.285 | 3.517 | 0.879
320 | 10.533 | 0.882 | 50.995 | 2.285 | 3.527 | 0.882
321 | 10.566 | 0.884 | 51.976 | 2.329 | 3.538 | 0.884
322 | 10.601 | 0.887 | 51.975 | 2.329 | 3.549 | 0.887
323 | 10.634 | 0.89 | 51.975 | 2.329 | 3.56 | 0.89
324 | 10.663 | 0.893 | 51.975 | 2.329 | 3.571 | 0.893
325 | 10.696 | 0.896 | 51.975 | 2.329 | 3.584 | 0.896
326 | 10.732 | 0.898 | 51.975 | 2.329 | 3.592 | 0.898
327 | 10.764 | 0.901 | 51.975 | 2.329 | 3.604 | 0.901
328 | 10.801 | 0.904 | 51.975 | 2.329 | 3.616 | 0.904
329 | 10.836 | 0.907 | 51.975 | 2.329 | 3.627 | 0.907
330 | 10.871 | 0.91 | 51.975 | 2.329 | 3.639 | 0.91
331 | 10.903 | 0.913 | 51.975 | 2.329 | 3.65 | 0.913
332 | 10.933 | 0.915 | 52.956 | 2.373 | 3.661 | 0.915
333 | 10.961 | 0.917 | 52.956 | 2.373 | 3.67 | 0.917
334 | 10.994 | 0.92 | 52.956 | 2.373 | 3.68 | 0.92
335 | 11.024 | 0.922 | 52.956 | 2.373 | 3.689 | 0.922
336 | 11.053 | 0.925 | 52.956 | 2.373 | 3.699 | 0.925
337 | 11.096 | 0.927 | 52.956 | 2.373 | 3.709 | 0.927
338 | 11.132 | 0.932 | 53.937 | 2.417 | 3.729 | 0.932
339 | 11.163 | 0.934 | 53.937 | 2.417 | 3.737 | 0.934
340 | 11.194 | 0.937 | 53.937 | 2.417 | 3.748 | 0.937
341 | 11.221 | 0.939 | 53.937 | 2.417 | 3.757 | 0.939
342 | 11.252 | 0.942 | 53.937 | 2.417 | 3.766 | 0.942
343 | 11.284 | 0.944 | 54.918 | 2.46 | 3.776 | 0.944
344 | 11.313 | 0.947 | 54.917 | 2.46 | 3.787 | 0.947
345 | 11.347 | 0.949 | 54.917 | 2.46 | 3.797 | 0.949
346 | 11.389 | 0.952 | 54.917 | 2.46 | 3.809 | 0.952
347 | 11.424 | 0.956 | 55.898 | 2.504 | 3.822 | 0.956
348 | 11.455 | 0.959 | 55.898 | 2.504 | 3.834 | 0.959
349 | 11.487 | 0.961 | 55.898 | 2.504 | 3.844 | 0.961
350 | 11.521 | 0.965 | 56.879 | 2.548 | 3.858 | 0.965
351 | 11.553 | 0.966 | 56.879 | 2.548 | 3.866 | 0.966
352 | 11.584 | 0.969 | 56.879 | 2.548 | 3.877 | 0.969
353 | 11.639 | 0.972 | 56.879 | 2.548 | 3.89 | 0.972
354 | 11.675 | 0.976 | 56.879 | 2.548 | 3.903 | 0.976
355 | 11.704 | 0.979 | 56.879 | 2.548 | 3.916 | 0.979
356 | 11.737 | 0.982 | 57.859 | 2.592 | 3.926 | 0.982
357 | 11.771 | 0.984 | 57.859 | 2.592 | 3.937 | 0.984
358 | 11.805 | 0.987 | 57.859 | 2.592 | 3.949 | 0.987
359 | 11.834 | 0.99 | 58.841 | 2.636 | 3.96 | 0.99
360 | 11.867 | 0.993 | 58.84 | 2.636 | 3.972 | 0.993
361 | 11.902 | 0.995 | 58.84 | 2.636 | 3.98 | 0.995
362 | 11.934 | 0.998 | 58.84 | 2.636 | 3.992 | 0.998
363 | 11.963 | 1.001 | 58.84 | 2.636 | 4.003 | 1.001
364 | 11.997 | 1.003 | 59.821 | 2.68 | 4.013 | 1.003
365 | 12.031 | 1.006 | 59.821 | 2.68 | 4.024 | 1.006
366 | 12.064 | 1.009 | 59.821 | 2.68 | 4.035 | 1.009
367 | 12.103 | 1.012 | 59.821 | 2.68 | 4.048 | 1.012
368 | 12.131 | 1.014 | 59.821 | 2.68 | 4.058 | 1.014
369 | 12.161 | 1.017 | 59.821 | 2.68 | 4.069 | 1.017
370 | 12.193 | 1.021 | 60.801 | 2.724 | 4.083 | 1.021
371 | 12.223 | 1.022 | 60.801 | 2.724 | 4.089 | 1.022
372 | 12.263 | 1.025 | 60.801 | 2.724 | 4.099 | 1.025
373 | 12.291 | 1.027 | 60.801 | 2.724 | 4.108 | 1.027
374 | 12.324 | 1.03 | 61.783 | 2.768 | 4.12 | 1.03
375 | 12.353 | 1.033 | 61.782 | 2.768 | 4.131 | 1.033
376 | 12.386 | 1.036 | 61.782 | 2.768 | 4.143 | 1.036
377 | 12.426 | 1.039 | 61.782 | 2.768 | 4.155 | 1.039
378 | 12.463 | 1.042 | 61.782 | 2.768 | 4.167 | 1.042
379 | 12.493 | 1.045 | 62.763 | 2.812 | 4.18 | 1.045
380 | 12.528 | 1.047 | 62.763 | 2.812 | 4.189 | 1.047
381 | 12.563 | 1.05 | 62.763 | 2.812 | 4.201 | 1.05
382 | 12.593 | 1.053 | 62.763 | 2.812 | 4.211 | 1.053
383 | 12.625 | 1.056 | 63.743 | 2.856 | 4.222 | 1.056
384 | 12.652 | 1.058 | 63.743 | 2.856 | 4.231 | 1.058
385 | 12.681 | 1.06 | 63.743 | 2.856 | 4.241 | 1.06
386 | 12.715 | 1.063 | 63.743 | 2.856 | 4.251 | 1.063
387 | 12.746 | 1.065 | 63.743 | 2.856 | 4.262 | 1.065
388 | 12.777 | 1.068 | 63.743 | 2.856 | 4.272 | 1.068
389 | 12.811 | 1.071 | 64.725 | 2.9 | 4.283 | 1.071
390 | 12.843 | 1.074 | 64.724 | 2.9 | 4.294 | 1.074
391 | 12.874 | 1.076 | 64.724 | 2.9 | 4.305 | 1.076
392 | 12.907 | 1.079 | 64.724 | 2.9 | 4.315 | 1.079
393 | 12.943 | 1.082 | 64.724 | 2.9 | 4.326 | 1.082
394 | 12.973 | 1.084 | 64.724 | 2.9 | 4.338 | 1.084
395 | 13.004 | 1.087 | 65.705 | 2.944 | 4.348 | 1.087
396 | 13.037 | 1.09 | 65.705 | 2.944 | 4.358 | 1.09
397 | 13.075 | 1.092 | 65.705 | 2.944 | 4.37 | 1.092
398 | 13.104 | 1.095 | 65.705 | 2.944 | 4.38 | 1.095
399 | 13.131 | 1.097 | 65.705 | 2.944 | 4.39 | 1.097
400 | 13.163 | 1.1 | 66.685 | 2.988 | 4.398 | 1.1
401 | 13.191 | 1.102 | 66.685 | 2.988 | 4.409 | 1.102
402 | 13.222 | 1.105 | 66.685 | 2.988 | 4.42 | 1.105
403 | 13.254 | 1.108 | 66.685 | 2.988 | 4.432 | 1.108
404 | 13.283 | 1.11 | 66.685 | 2.988 | 4.441 | 1.11
405 | 13.311 | 1.113 | 66.685 | 2.988 | 4.453 | 1.113
406 | 13.341 | 1.115 | 66.685 | 2.988 | 4.461 | 1.115
407 | 13.374 | 1.118 | 67.667 | 3.032 | 4.471 | 1.118
408 | 13.404 | 1.12 | 67.666 | 3.032 | 4.482 | 1.12
409 | 13.431 | 1.123 | 67.666 | 3.032 | 4.49 | 1.123
410 | 13.461 | 1.125 | 67.666 | 3.032 | 4.5 | 1.125
411 | 13.494 | 1.128 | 67.666 | 3.032 | 4.51 | 1.128
412 | 13.523 | 1.13 | 68.647 | 3.076 | 4.521 | 1.13
413 | 13.556 | 1.133 | 68.647 | 3.076 | 4.531 | 1.133
414 | 13.591 | 1.136 | 68.647 | 3.076 | 4.542 | 1.136
415 | 13.624 | 1.138 | 68.647 | 3.076 | 4.554 | 1.138
416 | 13.653 | 1.141 | 68.647 | 3.076 | 4.564 | 1.141
417 | 13.695 | 1.143 | 68.647 | 3.076 | 4.574 | 1.143
418 | 13.721 | 1.146 | 69.628 | 3.12 | 4.583 | 1.146
419 | 13.754 | 1.149 | 69.627 | 3.119 | 4.595 | 1.149
420 | 13.785 | 1.152 | 69.627 | 3.119 | 4.606 | 1.152
421 | 13.816 | 1.154 | 69.627 | 3.119 | 4.617 | 1.154
422 | 13.852 | 1.157 | 69.627 | 3.119 | 4.628 | 1.157
423 | 13.883 | 1.16 | 70.609 | 3.163 | 4.64 | 1.16
424 | 13.914 | 1.163 | 70.608 | 3.163 | 4.651 | 1.163
425 | 13.949 | 1.165 | 70.608 | 3.163 | 4.661 | 1.165
426 | 13.982 | 1.168 | 70.608 | 3.163 | 4.672 | 1.168
427 | 14.014 | 1.171 | 70.608 | 3.163 | 4.683 | 1.171
428 | 14.043 | 1.173 | 70.608 | 3.163 | 4.693 | 1.173
429 | 14.077 | 1.176 | 71.589 | 3.207 | 4.706 | 1.176
430 | 14.112 | 1.179 | 71.589 | 3.207 | 4.714 | 1.179
431 | 14.145 | 1.182 | 71.589 | 3.207 | 4.726 | 1.182
432 | 14.191 | 1.185 | 71.589 | 3.207 | 4.739 | 1.185
433 | 14.221 | 1.188 | 71.589 | 3.207 | 4.751 | 1.188
434 | 14.252 | 1.191 | 72.57 | 3.251 | 4.763 | 1.191
435 | 14.284 | 1.193 | 72.569 | 3.251 | 4.773 | 1.193
436 | 14.314 | 1.196 | 72.569 | 3.251 | 4.784 | 1.196
437 | 14.342 | 1.198 | 72.569 | 3.251 | 4.793 | 1.198
438 | 14.373 | 1.2 | 72.569 | 3.251 | 4.802 | 1.2
439 | 14.404 | 1.203 | 73.551 | 3.295 | 4.811 | 1.203
440 | 14.431 | 1.205 | 73.55 | 3.295 | 4.821 | 1.205
441 | 14.463 | 1.208 | 73.55 | 3.295 | 4.83 | 1.208
442 | 14.509 | 1.211 | 73.55 | 3.295 | 4.844 | 1.211
443 | 14.546 | 1.214 | 73.55 | 3.295 | 4.857 | 1.214
444 | 14.574 | 1.218 | 73.55 | 3.295 | 4.87 | 1.218
445 | 14.602 | 1.221 | 74.531 | 3.339 | 4.883 | 1.221
446 | 14.632 | 1.222 | 74.531 | 3.339 | 4.889 | 1.222
447 | 14.667 | 1.225 | 74.531 | 3.339 | 4.899 | 1.225
448 | 14.703 | 1.228 | 74.531 | 3.339 | 4.911 | 1.228
449 | 14.731 | 1.23 | 74.531 | 3.339 | 4.921 | 1.23
450 | 14.761 | 1.233 | 75.512 | 3.383 | 4.932 | 1.233
451 | 14.795 | 1.236 | 75.511 | 3.383 | 4.942 | 1.236
452 | 14.823 | 1.238 | 75.511 | 3.383 | 4.953 | 1.238
453 | 14.856 | 1.241 | 75.511 | 3.383 | 4.963 | 1.241
454 | 14.891 | 1.243 | 75.511 | 3.383 | 4.974 | 1.243
455 | 14.925 | 1.246 | 75.511 | 3.383 | 4.985 | 1.246
456 | 14.955 | 1.249 | 76.493 | 3.427 | 4.996 | 1.249
457 | 14.994 | 1.251 | 76.492 | 3.427 | 5.006 | 1.251
458 | 15.023 | 1.254 | 76.492 | 3.427 | 5.015 | 1.254
459 | 15.054 | 1.257 | 76.492 | 3.427 | 5.027 | 1.257
460 | 15.084 | 1.259 | 76.492 | 3.427 | 5.038 | 1.259
461 | 15.116 | 1.262 | 77.473 | 3.471 | 5.049 | 1.262
462 | 15.158 | 1.265 | 77.473 | 3.471 | 5.061 | 1.265
463 | 15.2 | 1.269 | 77.473 | 3.471 | 5.075 | 1.269
464 | 15.233 | 1.272 | 77.473 | 3.471 | 5.089 | 1.272
465 | 15.261 | 1.275 | 77.473 | 3.471 | 5.099 | 1.275
466 | 15.291 | 1.277 | 78.454 | 3.515 | 5.109 | 1.277
467 | 15.323 | 1.28 | 78.453 | 3.515 | 5.119 | 1.28
468 | 15.353 | 1.282 | 78.453 | 3.515 | 5.13 | 1.282
469 | 15.382 | 1.285 | 78.453 | 3.515 | 5.139 | 1.285
470 | 15.411 | 1.287 | 78.453 | 3.515 | 5.148 | 1.287
471 | 15.444 | 1.29 | 78.453 | 3.515 | 5.158 | 1.29
472 | 15.482 | 1.293 | 79.435 | 3.559 | 5.17 | 1.293
473 | 15.511 | 1.295 | 79.434 | 3.559 | 5.18 | 1.295
474 | 15.541 | 1.298 | 79.434 | 3.559 | 5.191 | 1.298
475 | 15.575 | 1.3 | 79.434 | 3.559 | 5.201 | 1.3
476 | 15.603 | 1.303 | 79.434 | 3.559 | 5.212 | 1.303
477 | 15.637 | 1.306 | 80.415 | 3.603 | 5.222 | 1.306
478 | 15.672 | 1.308 | 80.415 | 3.603 | 5.233 | 1.308
479 | 15.704 | 1.311 | 80.415 | 3.603 | 5.245 | 1.311
480 | 15.734 | 1.314 | 80.415 | 3.603 | 5.255 | 1.314
481 | 15.767 | 1.316 | 80.415 | 3.603 | 5.265 | 1.316
482 | 15.803 | 1.319 | 81.395 | 3.647 | 5.276 | 1.319
483 | 15.835 | 1.322 | 81.395 | 3.647 | 5.288 | 1.322
484 | 15.864 | 1.325 | 81.395 | 3.647 | 5.298 | 1.325
485 | 15.896 | 1.328 | 81.395 | 3.647 | 5.311 | 1.328
486 | 15.931 | 1.33 | 81.395 | 3.647 | 5.319 | 1.33
487 | 15.964 | 1.333 | 81.395 | 3.647 | 5.331 | 1.333
488 | 15.993 | 1.335 | 82.376 | 3.691 | 5.341 | 1.335
489 | 16.028 | 1.338 | 82.376 | 3.691 | 5.352 | 1.338
490 | 16.061 | 1.341 | 82.376 | 3.691 | 5.362 | 1.341
491 | 16.094 | 1.344 | 82.376 | 3.691 | 5.374 | 1.344
492 | 16.123 | 1.346 | 82.376 | 3.691 | 5.384 | 1.346
493 | 16.156 | 1.349 | 82.376 | 3.691 | 5.395 | 1.349
494 | 16.191 | 1.351 | 83.357 | 3.735 | 5.405 | 1.351
495 | 16.224 | 1.354 | 83.357 | 3.735 | 5.417 | 1.354
496 | 16.253 | 1.357 | 83.357 | 3.735 | 5.428 | 1.357
497 | 16.291 | 1.359 | 83.357 | 3.735 | 5.438 | 1.359
498 | 16.321 | 1.362 | 83.357 | 3.735 | 5.449 | 1.362
499 | 16.353 | 1.365 | 84.338 | 3.779 | 5.46 | 1.365
500 | 16.384 | 1.368 | 84.337 | 3.779 | 5.471 | 1.368
501 | 16.417 | 1.37 | 84.337 | 3.779 | 5.481 | 1.37
502 | 16.456 | 1.373 | 84.337 | 3.779 | 5.493 | 1.373
503 | 16.494 | 1.376 | 84.337 | 3.779 | 5.506 | 1.376
504 | 16.523 | 1.379 | 85.318 | 3.823 | 5.518 | 1.379
505 | 16.552 | 1.382 | 85.318 | 3.822 | 5.527 | 1.382
506 | 16.582 | 1.384 | 85.318 | 3.822 | 5.537 | 1.384
507 | 16.624 | 1.387 | 85.318 | 3.822 | 5.548 | 1.387
508 | 16.653 | 1.39 | 85.318 | 3.822 | 5.56 | 1.39
509 | 16.682 | 1.393 | 86.299 | 3.866 | 5.571 | 1.393
510 | 16.711 | 1.395 | 86.299 | 3.866 | 5.58 | 1.395
511 | 16.743 | 1.398 | 86.299 | 3.866 | 5.59 | 1.398
512 | 16.779 | 1.401 | 86.299 | 3.866 | 5.602 | 1.401
513 | 16.811 | 1.403 | 86.299 | 3.866 | 5.612 | 1.403
514 | 16.841 | 1.406 | 86.299 | 3.866 | 5.623 | 1.406
515 | 16.873 | 1.408 | 87.28 | 3.91 | 5.633 | 1.408
516 | 16.904 | 1.411 | 87.279 | 3.91 | 5.644 | 1.411
517 | 16.942 | 1.414 | 87.279 | 3.91 | 5.654 | 1.414
518 | 16.984 | 1.417 | 87.279 | 3.91 | 5.666 | 1.417
519 | 17.014 | 1.42 | 87.279 | 3.91 | 5.678 | 1.42
520 | 17.044 | 1.423 | 88.26 | 3.954 | 5.691 | 1.423
521 | 17.072 | 1.425 | 88.26 | 3.954 | 5.7 | 1.425
522 | 17.113 | 1.428 | 88.26 | 3.954 | 5.711 | 1.428
523 | 17.143 | 1.43 | 88.26 | 3.954 | 5.722 | 1.43
524 | 17.173 | 1.433 | 88.26 | 3.954 | 5.734 | 1.433
525 | 17.203 | 1.436 | 89.241 | 3.998 | 5.743 | 1.436
526 | 17.231 | 1.438 | 89.241 | 3.998 | 5.752 | 1.438
527 | 17.269 | 1.441 | 89.241 | 3.998 | 5.764 | 1.441
528 | 17.304 | 1.444 | 89.241 | 3.998 | 5.776 | 1.444
529 | 17.332 | 1.446 | 89.241 | 3.998 | 5.786 | 1.446
530 | 17.361 | 1.449 | 90.222 | 4.042 | 5.796 | 1.449
531 | 17.393 | 1.451 | 90.221 | 4.042 | 5.806 | 1.451
532 | 17.432 | 1.455 | 90.221 | 4.042 | 5.818 | 1.455
533 | 17.461 | 1.457 | 90.221 | 4.042 | 5.828 | 1.457
534 | 17.491 | 1.46 | 90.221 | 4.042 | 5.839 | 1.46
535 | 17.524 | 1.463 | 91.202 | 4.086 | 5.853 | 1.463
536 | 17.554 | 1.465 | 91.202 | 4.086 | 5.859 | 1.465
537 | 17.587 | 1.467 | 91.202 | 4.086 | 5.869 | 1.467
538 | 17.631 | 1.47 | 91.202 | 4.086 | 5.882 | 1.47
539 | 17.663 | 1.474 | 91.202 | 4.086 | 5.895 | 1.474
540 | 17.694 | 1.477 | 91.202 | 4.086 | 5.907 | 1.477
541 | 17.722 | 1.479 | 92.183 | 4.13 | 5.916 | 1.479
542 | 17.752 | 1.481 | 92.183 | 4.13 | 5.926 | 1.481
543 | 17.783 | 1.484 | 92.183 | 4.13 | 5.935 | 1.484
544 | 17.814 | 1.486 | 92.183 | 4.13 | 5.946 | 1.486
545 | 17.848 | 1.489 | 93.163 | 4.174 | 5.956 | 1.489
546 | 17.881 | 1.492 | 93.163 | 4.174 | 5.967 | 1.492
547 | 17.913 | 1.495 | 93.163 | 4.174 | 5.979 | 1.495
548 | 17.944 | 1.497 | 93.163 | 4.174 | 5.989 | 1.497
549 | 17.977 | 1.5 | 93.163 | 4.174 | 5.999 | 1.5
550 | 18.012 | 1.503 | 93.163 | 4.174 | 6.01 | 1.503
551 | 18.044 | 1.505 | 94.144 | 4.218 | 6.021 | 1.505
552 | 18.082 | 1.508 | 94.144 | 4.218 | 6.034 | 1.508
553 | 18.112 | 1.511 | 94.144 | 4.218 | 6.044 | 1.511
554 | 18.141 | 1.514 | 94.144 | 4.218 | 6.055 | 1.514
555 | 18.173 | 1.516 | 94.144 | 4.218 | 6.065 | 1.516
556 | 18.203 | 1.519 | 94.144 | 4.218 | 6.075 | 1.519
557 | 18.238 | 1.521 | 95.125 | 4.262 | 6.085 | 1.521
558 | 18.272 | 1.524 | 95.125 | 4.262 | 6.096 | 1.524
559 | 18.303 | 1.528 | 95.125 | 4.262 | 6.112 | 1.528
560 | 18.333 | 1.53 | 96.106 | 4.306 | 6.119 | 1.53
561 | 18.366 | 1.532 | 96.105 | 4.306 | 6.129 | 1.532
562 | 18.401 | 1.535 | 96.105 | 4.306 | 6.14 | 1.535
563 | 18.433 | 1.538 | 96.105 | 4.306 | 6.151 | 1.538
564 | 18.464 | 1.54 | 96.105 | 4.306 | 6.162 | 1.54
565 | 18.497 | 1.543 | 96.105 | 4.306 | 6.172 | 1.543
566 | 18.532 | 1.546 | 96.105 | 4.306 | 6.183 | 1.546
567 | 18.564 | 1.549 | 97.086 | 4.35 | 6.194 | 1.549
568 | 18.594 | 1.551 | 97.086 | 4.35 | 6.205 | 1.551
569 | 18.626 | 1.554 | 97.086 | 4.35 | 6.218 | 1.554
570 | 18.661 | 1.556 | 97.086 | 4.35 | 6.226 | 1.556
571 | 18.693 | 1.559 | 97.086 | 4.35 | 6.238 | 1.559
572 | 18.723 | 1.562 | 97.086 | 4.35 | 6.248 | 1.562
573 | 18.756 | 1.565 | 98.067 | 4.394 | 6.258 | 1.565
574 | 18.792 | 1.567 | 98.066 | 4.394 | 6.269 | 1.567
575 | 18.824 | 1.57 | 98.066 | 4.394 | 6.281 | 1.57
576 | 18.853 | 1.573 | 98.066 | 4.394 | 6.291 | 1.573
577 | 18.887 | 1.575 | 98.066 | 4.394 | 6.302 | 1.575
578 | 18.922 | 1.579 | 99.047 | 4.438 | 6.316 | 1.579
579 | 18.953 | 1.581 | 99.047 | 4.438 | 6.324 | 1.581
580 | 18.985 | 1.584 | 99.047 | 4.438 | 6.334 | 1.584
581 | 19.018 | 1.586 | 99.047 | 4.438 | 6.344 | 1.586
582 | 19.058 | 1.589 | 99.047 | 4.438 | 6.356 | 1.589
583 | 19.095 | 1.592 | 100.028 | 4.482 | 6.369 | 1.592
584 | 19.123 | 1.595 | 100.028 | 4.482 | 6.382 | 1.595
585 | 19.151 | 1.598 | 100.028 | 4.482 | 6.391 | 1.598
586 | 19.183 | 1.6 | 100.028 | 4.482 | 6.402 | 1.6
587 | 19.213 | 1.603 | 100.028 | 4.482 | 6.41 | 1.603
588 | 19.242 | 1.605 | 101.009 | 4.525 | 6.419 | 1.605
589 | 19.271 | 1.607 | 101.008 | 4.525 | 6.427 | 1.607
590 | 19.301 | 1.61 | 101.008 | 4.525 | 6.442 | 1.61
591 | 19.332 | 1.612 | 101.008 | 4.525 | 6.45 | 1.612
592 | 19.363 | 1.615 | 101.008 | 4.525 | 6.461 | 1.615
593 | 19.395 | 1.618 | 101.008 | 4.525 | 6.472 | 1.618
594 | 19.422 | 1.62 | 101.008 | 4.525 | 6.481 | 1.62
595 | 19.451 | 1.623 | 101.99 | 4.569 | 6.49 | 1.623
596 | 19.483 | 1.625 | 101.989 | 4.569 | 6.5 | 1.625
597 | 19.513 | 1.628 | 101.989 | 4.569 | 6.511 | 1.628
598 | 19.542 | 1.63 | 101.989 | 4.569 | 6.52 | 1.63
599 | 19.572 | 1.633 | 101.989 | 4.569 | 6.53 | 1.633
600 | 19.604 | 1.635 | 102.97 | 4.613 | 6.54 | 1.635
601 | 19.634 | 1.638 | 102.97 | 4.613 | 6.55 | 1.638
602 | 19.666 | 1.64 | 102.97 | 4.613 | 6.56 | 1.64
603 | 19.702 | 1.643 | 102.97 | 4.613 | 6.571 | 1.643
604 | 19.734 | 1.646 | 102.97 | 4.613 | 6.583 | 1.646
605 | 19.766 | 1.649 | 102.97 | 4.613 | 6.595 | 1.649
606 | 19.802 | 1.651 | 103.951 | 4.657 | 6.605 | 1.651
607 | 19.832 | 1.654 | 103.95 | 4.657 | 6.616 | 1.654
608 | 19.865 | 1.657 | 103.95 | 4.657 | 6.626 | 1.657
609 | 19.895 | 1.659 | 103.95 | 4.657 | 6.637 | 1.659
610 | 19.926 | 1.662 | 103.95 | 4.657 | 6.65 | 1.662
611 | 19.962 | 1.664 | 104.931 | 4.701 | 6.658 | 1.664
612 | 19.993 | 1.667 | 104.931 | 4.701 | 6.669 | 1.667
613 | 20.023 | 1.67 | 104.931 | 4.701 | 6.68 | 1.67
614 | 20.056 | 1.672 | 104.931 | 4.701 | 6.69 | 1.672
615 | 20.091 | 1.675 | 104.931 | 4.701 | 6.701 | 1.675
616 | 20.124 | 1.678 | 105.912 | 4.745 | 6.713 | 1.678
617 | 20.157 | 1.681 | 105.912 | 4.745 | 6.724 | 1.681
618 | 20.201 | 1.684 | 105.912 | 4.745 | 6.736 | 1.684
619 | 20.231 | 1.687 | 105.912 | 4.745 | 6.748 | 1.687
620 | 20.264 | 1.69 | 105.912 | 4.745 | 6.76 | 1.69
621 | 20.294 | 1.693 | 105.912 | 4.745 | 6.77 | 1.693
622 | 20.323 | 1.695 | 106.893 | 4.789 | 6.779 | 1.695
623 | 20.351 | 1.697 | 106.892 | 4.789 | 6.789 | 1.697
624 | 20.383 | 1.7 | 106.892 | 4.789 | 6.799 | 1.7
625 | 20.413 | 1.703 | 106.892 | 4.789 | 6.813 | 1.703
626 | 20.446 | 1.705 | 106.892 | 4.789 | 6.819 | 1.705
627 | 20.486 | 1.707 | 106.892 | 4.789 | 6.829 | 1.707
628 | 20.526 | 1.71 | 107.873 | 4.833 | 6.841 | 1.71
629 | 20.562 | 1.714 | 107.873 | 4.833 | 6.855 | 1.714
630 | 20.592 | 1.717 | 107.873 | 4.833 | 6.867 | 1.717
631 | 20.621 | 1.72 | 107.873 | 4.833 | 6.879 | 1.72
632 | 20.653 | 1.722 | 108.854 | 4.877 | 6.889 | 1.722
633 | 20.685 | 1.725 | 108.854 | 4.877 | 6.9 | 1.725
634 | 20.712 | 1.727 | 108.854 | 4.877 | 6.909 | 1.727
635 | 20.742 | 1.73 | 108.854 | 4.877 | 6.918 | 1.73
636 | 20.774 | 1.732 | 108.854 | 4.877 | 6.928 | 1.732
637 | 20.804 | 1.735 | 108.854 | 4.877 | 6.939 | 1.735
638 | 20.836 | 1.737 | 109.835 | 4.921 | 6.949 | 1.737
639 | 20.871 | 1.74 | 109.834 | 4.921 | 6.96 | 1.74
640 | 20.903 | 1.743 | 109.834 | 4.921 | 6.972 | 1.743
641 | 20.933 | 1.746 | 109.834 | 4.921 | 6.982 | 1.746
642 | 20.966 | 1.748 | 109.834 | 4.921 | 6.993 | 1.748
643 | 21.001 | 1.752 | 110.815 | 4.965 | 7.007 | 1.752
644 | 21.033 | 1.754 | 110.815 | 4.965 | 7.015 | 1.754
645 | 21.064 | 1.756 | 110.815 | 4.965 | 7.025 | 1.756
646 | 21.098 | 1.759 | 110.815 | 4.965 | 7.035 | 1.759
647 | 21.142 | 1.762 | 110.815 | 4.965 | 7.048 | 1.762
648 | 21.174 | 1.765 | 110.815 | 4.965 | 7.06 | 1.765
649 | 21.203 | 1.768 | 111.797 | 5.009 | 7.072 | 1.768
650 | 21.231 | 1.77 | 111.796 | 5.009 | 7.081 | 1.77
651 | 21.261 | 1.773 | 111.796 | 5.009 | 7.091 | 1.773
652 | 21.306 | 1.776 | 111.796 | 5.009 | 7.102 | 1.776
653 | 21.342 | 1.779 | 111.796 | 5.009 | 7.115 | 1.779
654 | 21.371 | 1.782 | 111.796 | 5.009 | 7.127 | 1.782
655 | 21.402 | 1.785 | 112.776 | 5.053 | 7.141 | 1.785
656 | 21.433 | 1.787 | 112.776 | 5.053 | 7.149 | 1.787
657 | 21.464 | 1.79 | 112.776 | 5.053 | 7.159 | 1.79
658 | 21.502 | 1.792 | 112.776 | 5.053 | 7.169 | 1.792
659 | 21.532 | 1.795 | 112.776 | 5.053 | 7.18 | 1.795
660 | 21.563 | 1.798 | 112.776 | 5.053 | 7.191 | 1.798
661 | 21.594 | 1.801 | 113.757 | 5.097 | 7.202 | 1.801
662 | 21.622 | 1.803 | 113.757 | 5.097 | 7.212 | 1.803
663 | 21.651 | 1.805 | 113.757 | 5.097 | 7.221 | 1.805
664 | 21.683 | 1.808 | 113.757 | 5.097 | 7.231 | 1.808
665 | 21.714 | 1.81 | 113.757 | 5.097 | 7.241 | 1.81
666 | 21.746 | 1.813 | 114.739 | 5.141 | 7.251 | 1.813
667 | 21.784 | 1.816 | 114.738 | 5.141 | 7.263 | 1.816
668 | 21.814 | 1.818 | 114.738 | 5.141 | 7.274 | 1.818
669 | 21.843 | 1.821 | 114.738 | 5.141 | 7.283 | 1.821
670 | 21.872 | 1.823 | 114.738 | 5.141 | 7.292 | 1.823
671 | 21.901 | 1.826 | 114.738 | 5.141 | 7.302 | 1.826
672 | 21.932 | 1.828 | 114.738 | 5.141 | 7.313 | 1.828
673 | 21.964 | 1.831 | 115.719 | 5.185 | 7.324 | 1.831
674 | 21.993 | 1.834 | 115.718 | 5.185 | 7.334 | 1.834
675 | 22.022 | 1.837 | 115.718 | 5.185 | 7.347 | 1.837
676 | 22.051 | 1.838 | 115.718 | 5.185 | 7.354 | 1.838
677 | 22.084 | 1.841 | 115.718 | 5.185 | 7.364 | 1.841
678 | 22.114 | 1.844 | 115.718 | 5.185 | 7.375 | 1.844
679 | 22.142 | 1.846 | 116.699 | 5.228 | 7.384 | 1.846
680 | 22.173 | 1.848 | 116.699 | 5.228 | 7.393 | 1.848
681 | 22.203 | 1.851 | 116.699 | 5.228 | 7.403 | 1.851
682 | 22.233 | 1.854 | 116.699 | 5.228 | 7.414 | 1.854
683 | 22.268 | 1.856 | 116.699 | 5.228 | 7.424 | 1.856
684 | 22.301 | 1.859 | 116.699 | 5.228 | 7.435 | 1.859
685 | 22.334 | 1.862 | 117.68 | 5.272 | 7.447 | 1.862
686 | 22.366 | 1.865 | 117.68 | 5.272 | 7.458 | 1.865
687 | 22.414 | 1.868 | 117.68 | 5.272 | 7.471 | 1.868
688 | 22.441 | 1.87 | 117.68 | 5.272 | 7.481 | 1.87
689 | 22.471 | 1.873 | 117.68 | 5.272 | 7.491 | 1.873
690 | 22.501 | 1.875 | 118.661 | 5.316 | 7.5 | 1.875
691 | 22.531 | 1.878 | 118.66 | 5.316 | 7.51 | 1.878
692 | 22.564 | 1.881 | 118.66 | 5.316 | 7.522 | 1.881
693 | 22.593 | 1.883 | 118.66 | 5.316 | 7.532 | 1.883
694 | 22.621 | 1.886 | 118.66 | 5.316 | 7.544 | 1.886
695 | 22.652 | 1.888 | 119.642 | 5.36 | 7.55 | 1.888
696 | 22.682 | 1.89 | 119.641 | 5.36 | 7.561 | 1.89
697 | 22.712 | 1.893 | 119.641 | 5.36 | 7.573 | 1.893
698 | 22.744 | 1.896 | 119.641 | 5.36 | 7.584 | 1.896
699 | 22.774 | 1.899 | 119.641 | 5.36 | 7.594 | 1.899
700 | 22.802 | 1.901 | 119.641 | 5.36 | 7.603 | 1.901
701 | 22.831 | 1.903 | 119.641 | 5.36 | 7.613 | 1.903
702 | 22.863 | 1.906 | 120.622 | 5.404 | 7.623 | 1.906
703 | 22.893 | 1.909 | 120.622 | 5.404 | 7.634 | 1.909
704 | 22.922 | 1.911 | 120.622 | 5.404 | 7.643 | 1.911
705 | 22.951 | 1.913 | 120.622 | 5.404 | 7.653 | 1.913
706 | 22.983 | 1.916 | 120.622 | 5.404 | 7.663 | 1.916
707 | 23.03 | 1.919 | 120.622 | 5.404 | 7.675 | 1.919
708 | 23.062 | 1.922 | 120.622 | 5.404 | 7.687 | 1.922
709 | 23.092 | 1.925 | 121.603 | 5.448 | 7.699 | 1.925
710 | 23.123 | 1.927 | 121.602 | 5.448 | 7.71 | 1.927
711 | 23.155 | 1.93 | 121.602 | 5.448 | 7.72 | 1.93
712 | 23.185 | 1.932 | 121.602 | 5.448 | 7.729 | 1.932
713 | 23.212 | 1.934 | 121.602 | 5.448 | 7.738 | 1.934
714 | 23.241 | 1.937 | 121.602 | 5.448 | 7.746 | 1.937
715 | 23.271 | 1.939 | 122.583 | 5.492 | 7.756 | 1.939
716 | 23.301 | 1.942 | 122.583 | 5.492 | 7.766 | 1.942
717 | 23.333 | 1.944 | 122.583 | 5.492 | 7.778 | 1.944
718 | 23.37 | 1.948 | 122.583 | 5.492 | 7.79 | 1.948
719 | 23.403 | 1.951 | 122.583 | 5.492 | 7.802 | 1.951
720 | 23.432 | 1.953 | 122.583 | 5.492 | 7.812 | 1.953
721 | 23.461 | 1.955 | 123.564 | 5.536 | 7.822 | 1.955
722 | 23.494 | 1.958 | 123.564 | 5.536 | 7.832 | 1.958
723 | 23.525 | 1.961 | 123.564 | 5.536 | 7.846 | 1.961
724 | 23.557 | 1.963 | 123.564 | 5.536 | 7.853 | 1.963
725 | 23.591 | 1.966 | 123.564 | 5.536 | 7.864 | 1.966
726 | 23.623 | 1.969 | 124.545 | 5.58 | 7.875 | 1.969
727 | 23.654 | 1.971 | 124.544 | 5.58 | 7.886 | 1.971
728 | 23.693 | 1.974 | 124.544 | 5.58 | 7.895 | 1.974
729 | 23.722 | 1.976 | 124.544 | 5.58 | 7.905 | 1.976
730 | 23.753 | 1.979 | 124.544 | 5.58 | 7.917 | 1.979
731 | 23.784 | 1.982 | 124.544 | 5.58 | 7.928 | 1.982
732 | 23.817 | 1.985 | 124.544 | 5.58 | 7.939 | 1.985
733 | 23.852 | 1.988 | 125.526 | 5.624 | 7.95 | 1.988
734 | 23.885 | 1.99 | 125.525 | 5.624 | 7.962 | 1.99
735 | 23.914 | 1.994 | 125.525 | 5.624 | 7.976 | 1.994
736 | 23.947 | 1.996 | 125.525 | 5.624 | 7.982 | 1.996
737 | 23.982 | 1.998 | 125.525 | 5.624 | 7.993 | 1.998
738 | 24.015 | 2.001 | 126.506 | 5.668 | 8.005 | 2.001
739 | 24.043 | 2.004 | 126.506 | 5.668 | 8.015 | 2.004
740 | 24.082 | 2.006 | 126.506 | 5.668 | 8.025 | 2.006
741 | 24.111 | 2.009 | 126.506 | 5.668 | 8.036 | 2.009
742 | 24.144 | 2.012 | 126.506 | 5.668 | 8.048 | 2.012
743 | 24.174 | 2.015 | 126.506 | 5.668 | 8.059 | 2.015
744 | 24.208 | 2.017 | 126.506 | 5.668 | 8.069 | 2.017
745 | 24.241 | 2.02 | 127.487 | 5.712 | 8.079 | 2.02
746 | 24.275 | 2.023 | 127.486 | 5.712 | 8.091 | 2.023
747 | 24.308 | 2.026 | 127.486 | 5.712 | 8.103 | 2.026
748 | 24.342 | 2.028 | 127.486 | 5.712 | 8.114 | 2.028
749 | 24.372 | 2.031 | 127.486 | 5.712 | 8.124 | 2.031
750 | 24.404 | 2.034 | 128.468 | 5.756 | 8.134 | 2.034
751 | 24.433 | 2.036 | 128.467 | 5.756 | 8.145 | 2.036
752 | 24.474 | 2.039 | 128.467 | 5.756 | 8.154 | 2.039
753 | 24.502 | 2.041 | 128.467 | 5.756 | 8.164 | 2.041
754 | 24.533 | 2.044 | 128.467 | 5.756 | 8.176 | 2.044
755 | 24.564 | 2.047 | 128.467 | 5.756 | 8.187 | 2.047
756 | 24.597 | 2.05 | 128.467 | 5.756 | 8.198 | 2.05
757 | 24.631 | 2.053 | 129.448 | 5.8 | 8.213 | 2.053
758 | 24.663 | 2.055 | 129.448 | 5.8 | 8.221 | 2.055
759 | 24.693 | 2.058 | 129.448 | 5.8 | 8.231 | 2.058
760 | 24.726 | 2.06 | 129.448 | 5.8 | 8.241 | 2.06
761 | 24.761 | 2.063 | 129.448 | 5.8 | 8.252 | 2.063
762 | 24.8 | 2.066 | 129.448 | 5.8 | 8.265 | 2.066
763 | 24.833 | 2.069 | 130.429 | 5.844 | 8.277 | 2.069
764 | 24.861 | 2.072 | 130.428 | 5.844 | 8.287 | 2.072
765 | 24.891 | 2.074 | 130.428 | 5.844 | 8.297 | 2.074
766 | 24.924 | 2.077 | 130.428 | 5.844 | 8.307 | 2.077
767 | 24.954 | 2.079 | 130.428 | 5.844 | 8.318 | 2.079
768 | 24.986 | 2.082 | 130.428 | 5.844 | 8.328 | 2.082
769 | 25.021 | 2.086 | 131.41 | 5.888 | 8.343 | 2.086
770 | 25.053 | 2.088 | 131.409 | 5.888 | 8.35 | 2.088
771 | 25.084 | 2.09 | 131.409 | 5.888 | 8.36 | 2.09
772 | 25.117 | 2.093 | 131.409 | 5.888 | 8.371 | 2.093
773 | 25.151 | 2.095 | 131.409 | 5.888 | 8.381 | 2.095
774 | 25.183 | 2.098 | 131.409 | 5.888 | 8.393 | 2.098
775 | 25.213 | 2.101 | 132.391 | 5.931 | 8.404 | 2.101
776 | 25.246 | 2.103 | 132.39 | 5.931 | 8.414 | 2.103
777 | 25.283 | 2.106 | 132.39 | 5.931 | 8.425 | 2.106
778 | 25.313 | 2.109 | 132.39 | 5.931 | 8.436 | 2.109
779 | 25.344 | 2.112 | 132.39 | 5.931 | 8.447 | 2.112
780 | 25.377 | 2.115 | 132.39 | 5.931 | 8.46 | 2.115
781 | 25.412 | 2.117 | 132.39 | 5.931 | 8.468 | 2.117
782 | 25.443 | 2.12 | 132.39 | 5.931 | 8.48 | 2.12
783 | 25.474 | 2.122 | 133.371 | 5.975 | 8.49 | 2.122
784 | 25.508 | 2.125 | 133.37 | 5.975 | 8.5 | 2.125
785 | 25.542 | 2.128 | 133.37 | 5.975 | 8.511 | 2.128
786 | 25.579 | 2.131 | 133.37 | 5.975 | 8.524 | 2.131
787 | 25.614 | 2.134 | 133.37 | 5.975 | 8.536 | 2.134
788 | 25.641 | 2.137 | 133.37 | 5.975 | 8.547 | 2.137
789 | 25.672 | 2.139 | 134.351 | 6.019 | 8.557 | 2.139
790 | 25.705 | 2.142 | 134.351 | 6.019 | 8.566 | 2.142
791 | 25.733 | 2.144 | 134.351 | 6.019 | 8.577 | 2.144
792 | 25.768 | 2.147 | 134.351 | 6.019 | 8.587 | 2.147
793 | 25.801 | 2.15 | 134.351 | 6.019 | 8.602 | 2.15
794 | 25.833 | 2.152 | 134.351 | 6.019 | 8.609 | 2.152
795 | 25.864 | 2.155 | 135.332 | 6.063 | 8.62 | 2.155
796 | 25.897 | 2.158 | 135.332 | 6.063 | 8.63 | 2.158
797 | 25.939 | 2.161 | 135.332 | 6.063 | 8.642 | 2.161
798 | 25.974 | 2.164 | 135.332 | 6.063 | 8.655 | 2.164
799 | 26.003 | 2.167 | 135.332 | 6.063 | 8.667 | 2.167
800 | 26.031 | 2.169 | 135.332 | 6.063 | 8.676 | 2.169
801 | 26.062 | 2.171 | 136.313 | 6.107 | 8.686 | 2.171
802 | 26.093 | 2.174 | 136.312 | 6.107 | 8.696 | 2.174
803 | 26.123 | 2.176 | 136.312 | 6.107 | 8.706 | 2.176
804 | 26.156 | 2.179 | 136.312 | 6.107 | 8.716 | 2.179
805 | 26.191 | 2.182 | 136.312 | 6.107 | 8.727 | 2.182
806 | 26.223 | 2.185 | 136.312 | 6.107 | 8.739 | 2.185
807 | 26.255 | 2.187 | 136.312 | 6.107 | 8.749 | 2.187
808 | 26.291 | 2.19 | 137.293 | 6.151 | 8.759 | 2.19
809 | 26.321 | 2.193 | 137.293 | 6.151 | 8.77 | 2.193
810 | 26.354 | 2.195 | 137.293 | 6.151 | 8.782 | 2.195
811 | 26.384 | 2.198 | 137.293 | 6.151 | 8.793 | 2.198
812 | 26.416 | 2.201 | 137.293 | 6.151 | 8.803 | 2.201
813 | 26.451 | 2.203 | 137.293 | 6.151 | 8.814 | 2.203
814 | 26.483 | 2.206 | 138.274 | 6.195 | 8.825 | 2.206
815 | 26.514 | 2.21 | 138.274 | 6.195 | 8.839 | 2.21
816 | 26.547 | 2.211 | 138.274 | 6.195 | 8.846 | 2.211
817 | 26.584 | 2.214 | 138.274 | 6.195 | 8.857 | 2.214
818 | 26.613 | 2.217 | 138.274 | 6.195 | 8.868 | 2.217
819 | 26.642 | 2.219 | 138.274 | 6.195 | 8.877 | 2.219
820 | 26.673 | 2.221 | 138.274 | 6.195 | 8.886 | 2.221
821 | 26.701 | 2.224 | 138.274 | 6.195 | 8.896 | 2.224
822 | 26.731 | 2.227 | 139.255 | 6.239 | 8.908 | 2.227
823 | 26.766 | 2.23 | 139.254 | 6.239 | 8.919 | 2.23
824 | 26.802 | 2.233 | 139.254 | 6.239 | 8.933 | 2.233
825 | 26.831 | 2.235 | 139.254 | 6.239 | 8.94 | 2.235
826 | 26.861 | 2.238 | 139.254 | 6.239 | 8.952 | 2.238
827 | 26.893 | 2.241 | 139.254 | 6.239 | 8.962 | 2.241
828 | 26.924 | 2.243 | 139.254 | 6.239 | 8.973 | 2.243
829 | 26.951 | 2.245 | 140.236 | 6.283 | 8.982 | 2.245
830 | 26.981 | 2.248 | 140.235 | 6.283 | 8.992 | 2.248
831 | 27.014 | 2.25 | 140.235 | 6.283 | 9.001 | 2.25
832 | 27.048 | 2.253 | 140.235 | 6.283 | 9.013 | 2.253
833 | 27.084 | 2.256 | 140.235 | 6.283 | 9.024 | 2.256
834 | 27.113 | 2.259 | 140.235 | 6.283 | 9.034 | 2.259
835 | 27.141 | 2.261 | 140.235 | 6.283 | 9.043 | 2.261
836 | 27.172 | 2.263 | 140.235 | 6.283 | 9.051 | 2.263
837 | 27.212 | 2.266 | 141.217 | 6.327 | 9.062 | 2.266
838 | 27.241 | 2.269 | 141.216 | 6.327 | 9.075 | 2.269
839 | 27.275 | 2.272 | 141.216 | 6.327 | 9.088 | 2.272
840 | 27.304 | 2.275 | 141.216 | 6.327 | 9.099 | 2.275
841 | 27.332 | 2.277 | 141.216 | 6.327 | 9.108 | 2.277
842 | 27.361 | 2.279 | 141.216 | 6.327 | 9.117 | 2.279
843 | 27.393 | 2.283 | 142.196 | 6.371 | 9.132 | 2.283
844 | 27.423 | 2.285 | 142.196 | 6.371 | 9.138 | 2.285
845 | 27.457 | 2.287 | 142.196 | 6.371 | 9.148 | 2.287
846 | 27.492 | 2.29 | 142.196 | 6.371 | 9.159 | 2.29
847 | 27.527 | 2.293 | 142.196 | 6.371 | 9.171 | 2.293
848 | 27.561 | 2.296 | 142.196 | 6.371 | 9.183 | 2.296
849 | 27.591 | 2.298 | 142.196 | 6.371 | 9.193 | 2.298
850 | 27.621 | 2.301 | 142.196 | 6.371 | 9.204 | 2.301
851 | 27.654 | 2.303 | 142.196 | 6.371 | 9.214 | 2.303
852 | 27.683 | 2.306 | 143.178 | 6.415 | 9.224 | 2.306
853 | 27.721 | 2.309 | 143.177 | 6.415 | 9.234 | 2.309
854 | 27.751 | 2.311 | 143.177 | 6.415 | 9.245 | 2.311
855 | 27.783 | 2.314 | 143.177 | 6.415 | 9.257 | 2.314
856 | 27.813 | 2.317 | 143.177 | 6.415 | 9.268 | 2.317
857 | 27.847 | 2.319 | 143.177 | 6.415 | 9.278 | 2.319
858 | 27.881 | 2.322 | 144.158 | 6.459 | 9.288 | 2.322
859 | 27.914 | 2.325 | 144.158 | 6.459 | 9.3 | 2.325
860 | 27.944 | 2.328 | 144.158 | 6.459 | 9.31 | 2.328
861 | 27.977 | 2.33 | 144.158 | 6.459 | 9.321 | 2.33
862 | 28.011 | 2.333 | 144.158 | 6.459 | 9.331 | 2.333
863 | 28.043 | 2.336 | 144.158 | 6.459 | 9.343 | 2.336
864 | 28.074 | 2.338 | 144.158 | 6.459 | 9.354 | 2.338
865 | 28.108 | 2.342 | 144.158 | 6.459 | 9.367 | 2.342
866 | 28.141 | 2.344 | 145.139 | 6.503 | 9.375 | 2.344
867 | 28.173 | 2.347 | 145.138 | 6.503 | 9.387 | 2.347
868 | 28.204 | 2.349 | 145.138 | 6.503 | 9.397 | 2.349
869 | 28.236 | 2.352 | 145.138 | 6.503 | 9.407 | 2.352
870 | 28.271 | 2.354 | 145.138 | 6.503 | 9.418 | 2.354
871 | 28.304 | 2.357 | 145.138 | 6.503 | 9.43 | 2.357
872 | 28.35 | 2.361 | 145.138 | 6.503 | 9.442 | 2.361
873 | 28.386 | 2.364 | 146.12 | 6.547 | 9.455 | 2.364
874 | 28.421 | 2.368 | 146.119 | 6.547 | 9.473 | 2.368
875 | 28.453 | 2.37 | 146.119 | 6.547 | 9.48 | 2.37
876 | 28.484 | 2.373 | 146.119 | 6.547 | 9.49 | 2.373
877 | 28.513 | 2.375 | 146.119 | 6.547 | 9.5 | 2.375
878 | 28.541 | 2.377 | 147.1 | 6.591 | 9.508 | 2.377
879 | 28.572 | 2.379 | 147.1 | 6.59 | 9.517 | 2.379
880 | 28.602 | 2.382 | 147.1 | 6.59 | 9.526 | 2.382
881 | 28.631 | 2.384 | 147.1 | 6.59 | 9.536 | 2.384
882 | 28.661 | 2.387 | 147.1 | 6.59 | 9.548 | 2.387
883 | 28.695 | 2.39 | 147.1 | 6.59 | 9.559 | 2.39
884 | 28.725 | 2.392 | 147.1 | 6.59 | 9.57 | 2.392
885 | 28.757 | 2.395 | 147.1 | 6.59 | 9.58 | 2.395
886 | 28.791 | 2.398 | 147.1 | 6.59 | 9.591 | 2.398
887 | 28.823 | 2.401 | 148.08 | 6.634 | 9.602 | 2.401
888 | 28.853 | 2.403 | 148.08 | 6.634 | 9.613 | 2.403
889 | 28.887 | 2.406 | 148.08 | 6.634 | 9.623 | 2.406
890 | 28.921 | 2.409 | 148.08 | 6.634 | 9.638 | 2.409
891 | 28.953 | 2.411 | 148.08 | 6.634 | 9.646 | 2.411
892 | 28.983 | 2.414 | 148.08 | 6.634 | 9.656 | 2.414
893 | 29.016 | 2.417 | 148.08 | 6.634 | 9.666 | 2.417
894 | 29.052 | 2.419 | 148.08 | 6.634 | 9.677 | 2.419
895 | 29.088 | 2.422 | 149.062 | 6.678 | 9.69 | 2.422
896 | 29.123 | 2.426 | 149.061 | 6.678 | 9.702 | 2.426
897 | 29.155 | 2.428 | 149.061 | 6.678 | 9.712 | 2.428
898 | 29.181 | 2.43 | 149.061 | 6.678 | 9.721 | 2.43
899 | 29.213 | 2.433 | 149.061 | 6.678 | 9.731 | 2.433
900 | 29.243 | 2.435 | 149.061 | 6.678 | 9.742 | 2.435
901 | 29.277 | 2.438 | 149.061 | 6.678 | 9.753 | 2.438
902 | 29.312 | 2.441 | 149.061 | 6.678 | 9.763 | 2.441
903 | 29.346 | 2.444 | 150.043 | 6.722 | 9.775 | 2.444
904 | 29.374 | 2.446 | 150.042 | 6.722 | 9.786 | 2.446
905 | 29.408 | 2.45 | 150.042 | 6.722 | 9.799 | 2.45
906 | 29.443 | 2.452 | 150.042 | 6.722 | 9.807 | 2.452
907 | 29.473 | 2.454 | 150.042 | 6.722 | 9.818 | 2.454
908 | 29.502 | 2.457 | 150.042 | 6.722 | 9.827 | 2.457
909 | 29.531 | 2.459 | 151.023 | 6.766 | 9.836 | 2.459
910 | 29.562 | 2.462 | 151.022 | 6.766 | 9.846 | 2.462
911 | 29.592 | 2.464 | 151.022 | 6.766 | 9.858 | 2.464
912 | 29.623 | 2.467 | 151.022 | 6.766 | 9.869 | 2.467
913 | 29.653 | 2.47 | 151.022 | 6.766 | 9.88 | 2.47
914 | 29.681 | 2.472 | 151.022 | 6.766 | 9.888 | 2.472
915 | 29.714 | 2.475 | 151.022 | 6.766 | 9.898 | 2.475
916 | 29.744 | 2.477 | 151.022 | 6.766 | 9.908 | 2.477
917 | 29.795 | 2.48 | 151.022 | 6.766 | 9.922 | 2.48
918 | 29.821 | 2.483 | 151.022 | 6.766 | 9.932 | 2.483
919 | 29.851 | 2.486 | 151.022 | 6.766 | 9.945 | 2.486
920 | 29.885 | 2.489 | 152.003 | 6.81 | 9.955 | 2.489
921 | 29.913 | 2.491 | 152.003 | 6.81 | 9.966 | 2.491
922 | 29.944 | 2.494 | 152.003 | 6.81 | 9.975 | 2.494
923 | 29.982 | 2.496 | 152.003 | 6.81 | 9.984 | 2.496
924 | 30.011 | 2.498 | 152.003 | 6.81 | 9.993 | 2.498
925 | 30.041 | 2.501 | 152.003 | 6.81 | 10.004 | 2.501
926 | 30.073 | 2.504 | 152.003 | 6.81 | 10.016 | 2.504
927 | 30.101 | 2.507 | 152.003 | 6.81 | 10.027 | 2.507
928 | 30.134 | 2.51 | 152.985 | 6.854 | 10.038 | 2.51
929 | 30.163 | 2.512 | 152.984 | 6.854 | 10.049 | 2.512
930 | 30.191 | 2.514 | 152.984 | 6.854 | 10.058 | 2.514
931 | 30.222 | 2.517 | 152.984 | 6.854 | 10.068 | 2.517
932 | 30.253 | 2.519 | 152.984 | 6.854 | 10.077 | 2.519
933 | 30.289 | 2.522 | 152.984 | 6.854 | 10.09 | 2.522
934 | 30.321 | 2.525 | 152.984 | 6.854 | 10.1 | 2.525
935 | 30.351 | 2.528 | 152.984 | 6.854 | 10.111 | 2.528
936 | 30.385 | 2.53 | 153.965 | 6.898 | 10.121 | 2.53
937 | 30.415 | 2.533 | 153.964 | 6.898 | 10.131 | 2.533
938 | 30.447 | 2.535 | 153.964 | 6.898 | 10.141 | 2.535
939 | 30.481 | 2.538 | 153.964 | 6.898 | 10.152 | 2.538
940 | 30.514 | 2.542 | 153.964 | 6.898 | 10.168 | 2.542
941 | 30.543 | 2.544 | 153.964 | 6.898 | 10.174 | 2.544
942 | 30.576 | 2.546 | 153.964 | 6.898 | 10.185 | 2.546
943 | 30.613 | 2.549 | 153.964 | 6.898 | 10.197 | 2.549
944 | 30.643 | 2.552 | 154.945 | 6.942 | 10.207 | 2.552
945 | 30.672 | 2.554 | 154.945 | 6.942 | 10.216 | 2.554
946 | 30.701 | 2.556 | 154.945 | 6.942 | 10.224 | 2.556
947 | 30.732 | 2.559 | 154.945 | 6.942 | 10.235 | 2.559
948 | 30.761 | 2.562 | 154.945 | 6.942 | 10.246 | 2.562
949 | 30.793 | 2.564 | 154.945 | 6.942 | 10.258 | 2.564
950 | 30.824 | 2.567 | 154.945 | 6.942 | 10.268 | 2.567
951 | 30.852 | 2.569 | 154.945 | 6.942 | 10.277 | 2.569
952 | 30.889 | 2.572 | 154.945 | 6.942 | 10.288 | 2.572
953 | 30.923 | 2.576 | 155.926 | 6.986 | 10.305 | 2.576
954 | 30.953 | 2.578 | 155.926 | 6.986 | 10.311 | 2.578
955 | 30.982 | 2.58 | 155.926 | 6.986 | 10.32 | 2.58
956 | 31.011 | 2.582 | 155.926 | 6.986 | 10.33 | 2.582
957 | 31.046 | 2.585 | 155.926 | 6.986 | 10.34 | 2.585
958 | 31.082 | 2.588 | 155.926 | 6.986 | 10.352 | 2.588
959 | 31.112 | 2.591 | 155.926 | 6.986 | 10.362 | 2.591
960 | 31.141 | 2.593 | 155.926 | 6.986 | 10.373 | 2.593
961 | 31.175 | 2.596 | 155.926 | 6.986 | 10.384 | 2.596
962 | 31.204 | 2.599 | 155.926 | 6.986 | 10.394 | 2.599
963 | 31.231 | 2.601 | 155.926 | 6.986 | 10.403 | 2.601
964 | 31.262 | 2.603 | 156.907 | 7.03 | 10.413 | 2.603
965 | 31.293 | 2.607 | 156.906 | 7.03 | 10.427 | 2.607
966 | 31.325 | 2.608 | 156.906 | 7.03 | 10.434 | 2.608
967 | 31.357 | 2.611 | 156.906 | 7.03 | 10.444 | 2.611
968 | 31.398 | 2.614 | 156.906 | 7.03 | 10.456 | 2.614
969 | 31.433 | 2.617 | 156.906 | 7.03 | 10.468 | 2.617
970 | 31.463 | 2.62 | 157.887 | 7.074 | 10.48 | 2.62
971 | 31.493 | 2.622 | 157.887 | 7.074 | 10.489 | 2.622
972 | 31.521 | 2.625 | 157.887 | 7.074 | 10.499 | 2.625
973 | 31.554 | 2.627 | 157.887 | 7.074 | 10.509 | 2.627
974 | 31.584 | 2.63 | 157.887 | 7.074 | 10.52 | 2.63
975 | 31.616 | 2.633 | 157.887 | 7.074 | 10.53 | 2.633
976 | 31.652 | 2.635 | 157.887 | 7.074 | 10.541 | 2.635
977 | 31.746 | 2.641 | 157.887 | 7.074 | 10.563 | 2.641
978 | 31.782 | 2.647 | 157.887 | 7.074 | 10.586 | 2.647
979 | 31.813 | 2.649 | 157.887 | 7.074 | 10.595 | 2.649
980 | 31.843 | 2.652 | 157.887 | 7.074 | 10.606 | 2.652
981 | 31.896 | 2.655 | 157.887 | 7.074 | 10.619 | 2.655
982 | 31.931 | 2.658 | 158.868 | 7.118 | 10.632 | 2.658
983 | 31.965 | 2.661 | 158.868 | 7.118 | 10.645 | 2.661
984 | 31.993 | 2.664 | 158.868 | 7.118 | 10.656 | 2.664
985 | 32.021 | 2.666 | 158.868 | 7.118 | 10.666 | 2.666
986 | 32.051 | 2.669 | 158.868 | 7.118 | 10.676 | 2.669
987 | 32.083 | 2.672 | 158.868 | 7.118 | 10.686 | 2.672
988 | 32.114 | 2.674 | 158.868 | 7.118 | 10.696 | 2.674
989 | 32.143 | 2.676 | 159.849 | 7.162 | 10.705 | 2.676
990 | 32.172 | 2.679 | 159.848 | 7.162 | 10.715 | 2.679
991 | 32.204 | 2.681 | 159.848 | 7.162 | 10.725 | 2.681
992 | 32.234 | 2.684 | 159.848 | 7.162 | 10.736 | 2.684
993 | 32.267 | 2.686 | 159.848 | 7.162 | 10.746 | 2.686
994 | 32.301 | 2.69 | 159.848 | 7.162 | 10.76 | 2.69
995 | 32.333 | 2.692 | 159.848 | 7.162 | 10.768 | 2.692
996 | 32.364 | 2.695 | 159.848 | 7.162 | 10.779 | 2.695
997 | 32.398 | 2.697 | 159.848 | 7.162 | 10.789 | 2.697
998 | 32.431 | 2.7 | 159.848 | 7.162 | 10.8 | 2.7
999 | 32.464 | 2.703 | 159.848 | 7.162 | 10.811 | 2.703
1000 | 32.493 | 2.705 | 159.848 | 7.162 | 10.822 | 2.705
1001 | 32.526 | 2.708 | 159.848 | 7.162 | 10.832 | 2.708
1002 | 32.562 | 2.711 | 160.829 | 7.206 | 10.843 | 2.711
1003 | 32.593 | 2.714 | 160.829 | 7.206 | 10.855 | 2.714
1004 | 32.623 | 2.717 | 160.829 | 7.206 | 10.869 | 2.717
1005 | 32.657 | 2.719 | 160.829 | 7.206 | 10.875 | 2.719
1006 | 32.691 | 2.722 | 160.829 | 7.206 | 10.886 | 2.722
1007 | 32.723 | 2.724 | 160.829 | 7.206 | 10.898 | 2.724
1008 | 32.754 | 2.727 | 160.829 | 7.206 | 10.908 | 2.727
1009 | 32.787 | 2.73 | 160.829 | 7.206 | 10.919 | 2.73
1010 | 32.822 | 2.733 | 160.829 | 7.206 | 10.933 | 2.733
1011 | 32.853 | 2.735 | 161.81 | 7.25 | 10.941 | 2.735
1012 | 32.883 | 2.738 | 161.81 | 7.25 | 10.952 | 2.738
1013 | 32.917 | 2.741 | 161.81 | 7.25 | 10.962 | 2.741
1014 | 32.952 | 2.743 | 161.81 | 7.25 | 10.973 | 2.743
1015 | 32.985 | 2.746 | 161.81 | 7.25 | 10.984 | 2.746
1016 | 33.014 | 2.749 | 161.81 | 7.25 | 10.995 | 2.749
1017 | 33.046 | 2.751 | 161.81 | 7.25 | 11.005 | 2.751
1018 | 33.082 | 2.754 | 161.81 | 7.25 | 11.016 | 2.754
1019 | 33.113 | 2.758 | 161.81 | 7.25 | 11.032 | 2.758
1020 | 33.144 | 2.759 | 161.81 | 7.25 | 11.038 | 2.759
1021 | 33.177 | 2.762 | 161.81 | 7.25 | 11.048 | 2.762
1022 | 33.211 | 2.765 | 161.81 | 7.25 | 11.059 | 2.765
1023 | 33.244 | 2.768 | 162.791 | 7.293 | 11.07 | 2.768
1024 | 33.274 | 2.77 | 162.79 | 7.293 | 11.081 | 2.77
1025 | 33.307 | 2.773 | 162.79 | 7.293 | 11.091 | 2.773
1026 | 33.342 | 2.776 | 162.79 | 7.293 | 11.102 | 2.776
1027 | 33.375 | 2.778 | 162.79 | 7.293 | 11.114 | 2.778
1028 | 33.404 | 2.782 | 162.79 | 7.293 | 11.128 | 2.782
1029 | 33.436 | 2.784 | 162.79 | 7.293 | 11.135 | 2.784
1030 | 33.472 | 2.786 | 162.79 | 7.293 | 11.145 | 2.786
1031 | 33.503 | 2.789 | 162.79 | 7.293 | 11.157 | 2.789
1032 | 33.545 | 2.792 | 162.79 | 7.293 | 11.169 | 2.792
1033 | 33.571 | 2.795 | 162.79 | 7.293 | 11.179 | 2.795
1034 | 33.601 | 2.798 | 162.79 | 7.293 | 11.19 | 2.798
1035 | 33.633 | 2.8 | 162.79 | 7.293 | 11.2 | 2.8
1036 | 33.665 | 2.803 | 162.79 | 7.293 | 11.211 | 2.803
1037 | 33.709 | 2.806 | 162.79 | 7.293 | 11.222 | 2.806
1038 | 33.741 | 2.809 | 162.79 | 7.293 | 11.234 | 2.809
1039 | 33.774 | 2.812 | 163.772 | 7.337 | 11.247 | 2.812
1040 | 33.803 | 2.815 | 163.771 | 7.337 | 11.258 | 2.815
1041 | 33.831 | 2.817 | 163.771 | 7.337 | 11.267 | 2.817
1042 | 33.865 | 2.819 | 163.771 | 7.337 | 11.277 | 2.819
1043 | 33.893 | 2.822 | 163.771 | 7.337 | 11.286 | 2.822
1044 | 33.921 | 2.824 | 163.771 | 7.337 | 11.297 | 2.824
1045 | 33.951 | 2.826 | 163.771 | 7.337 | 11.304 | 2.826
1046 | 33.981 | 2.829 | 163.771 | 7.337 | 11.315 | 2.829
1047 | 34.011 | 2.832 | 163.771 | 7.337 | 11.326 | 2.832
1048 | 34.044 | 2.834 | 163.771 | 7.337 | 11.337 | 2.834
1049 | 34.073 | 2.837 | 163.771 | 7.337 | 11.348 | 2.837
1050 | 34.101 | 2.839 | 163.771 | 7.337 | 11.356 | 2.839
1051 | 34.131 | 2.842 | 163.771 | 7.337 | 11.366 | 2.842
1052 | 34.168 | 2.844 | 163.771 | 7.337 | 11.377 | 2.844
1053 | 34.204 | 2.847 | 163.771 | 7.337 | 11.389 | 2.847
1054 | 34.231 | 2.85 | 163.771 | 7.337 | 11.399 | 2.85
1055 | 34.261 | 2.852 | 163.771 | 7.337 | 11.409 | 2.852
1056 | 34.295 | 2.855 | 163.771 | 7.337 | 11.419 | 2.855
1057 | 34.323 | 2.858 | 163.771 | 7.337 | 11.431 | 2.858
1058 | 34.352 | 2.86 | 163.771 | 7.337 | 11.439 | 2.86
1059 | 34.382 | 2.862 | 163.771 | 7.337 | 11.449 | 2.862
1060 | 34.413 | 2.865 | 163.771 | 7.337 | 11.459 | 2.865
1061 | 34.443 | 2.867 | 163.771 | 7.337 | 11.47 | 2.867
1062 | 34.477 | 2.87 | 163.771 | 7.337 | 11.48 | 2.87
1063 | 34.511 | 2.874 | 163.771 | 7.337 | 11.495 | 2.874
1064 | 34.543 | 2.876 | 163.771 | 7.337 | 11.502 | 2.876
1065 | 34.573 | 2.878 | 163.771 | 7.337 | 11.513 | 2.878
1066 | 34.606 | 2.881 | 163.771 | 7.337 | 11.523 | 2.881
1067 | 34.651 | 2.884 | 163.771 | 7.337 | 11.535 | 2.884
1068 | 34.686 | 2.887 | 163.771 | 7.337 | 11.548 | 2.887
1069 | 34.721 | 2.891 | 162.791 | 7.293 | 11.564 | 2.891
1070 | 34.752 | 2.893 | 162.79 | 7.293 | 11.571 | 2.893
1071 | 34.782 | 2.896 | 162.79 | 7.293 | 11.582 | 2.896
1072 | 34.813 | 2.898 | 162.79 | 7.293 | 11.593 | 2.898
1073 | 34.844 | 2.901 | 161.81 | 7.25 | 11.604 | 2.901
1074 | 34.871 | 2.903 | 161.81 | 7.25 | 11.613 | 2.903
1075 | 34.901 | 2.906 | 160.829 | 7.206 | 11.623 | 2.906
1076 | 34.933 | 2.908 | 160.829 | 7.206 | 11.632 | 2.908
1077 | 34.982 | 2.911 | 158.868 | 7.118 | 11.645 | 2.911
1078 | 35.012 | 2.914 | 157.888 | 7.074 | 11.657 | 2.914
1079 | 35.042 | 2.917 | 155.926 | 6.986 | 11.669 | 2.917
1080 | 35.075 | 2.92 | 151.022 | 6.766 | 11.679 | 2.92
1081 | 35.104 | 2.922 | 136.313 | 6.107 | 11.688 | 2.922
1082 | 35.131 | 2.923 | 111.797 | 5.009 | 11.692 | 2.923
1083 | 35.17 | 2.923 | 85.319 | 3.823 | 11.694 | 2.923
1084 | 35.203 | 2.923 | 36.285 | 1.626 | 11.694 | 2.923
1085 | 35.233 | 2.923 | 23.537 | 1.055 | 11.694 | 2.923
1086 | 35.268 | 2.923 | 20.595 | 0.923 | 11.694 | 2.923
1087 | 35.301 | 2.923 | 20.594 | 0.923 | 11.694 | 2.923
1088 | 35.333 | 2.923 | 20.594 | 0.923 | 11.694 | 2.923
1089 | 35.363 | 2.923 | 20.594 | 0.923 | 11.694 | 2.923
1090 | 35.392 | 2.923 | 20.594 | 0.923 | 11.694 | 2.923
1091 | 35.422 | 2.923 | 20.594 | 0.923 | 11.694 | 2.923
1092 | 35.457 | 2.923 | 20.594 | 0.923 | 11.694 | 2.923
1093 | 35.492 | 2.923 | 19.614 | 0.879 | 11.694 | 2.923
1094 | 35.521 | 2.923 | 19.613 | 0.879 | 11.694 | 2.923
1095 | 35.552 | 2.923 | 19.613 | 0.879 | 11.694 | 2.923
1096 | 35.583 | 2.923 | 19.613 | 0.879 | 11.694 | 2.923
1097 | 35.614 | 2.923 | 19.613 | 0.879 | 11.694 | 2.923
1098 | 35.642 | 2.923 | 19.613 | 0.879 | 11.694 | 2.923
1099 | 35.672 | 2.923 | 19.613 | 0.879 | 11.694 | 2.923