## Sheet1
No. | Time( s) | Elongation( mm) | Force( N) | Stress( MPa) | Strain( %) | Stroke2( mm)
1 | 0 | 0.005 | 0 | 0 | 0.018 | 0.005
2 | 0.048 | 0.008 | 0 | 0 | 0.034 | 0.008
3 | 0.078 | 0.011 | 0 | 0 | 0.045 | 0.011
4 | 0.109 | 0.014 | 0 | 0 | 0.057 | 0.014
5 | 0.136 | 0.017 | 0 | 0 | 0.067 | 0.017
6 | 0.166 | 0.019 | 0.981 | 0.046 | 0.076 | 0.019
7 | 0.199 | 0.022 | 1.962 | 0.092 | 0.086 | 0.022
8 | 0.229 | 0.024 | 1.961 | 0.092 | 0.096 | 0.024
9 | 0.264 | 0.027 | 1.961 | 0.092 | 0.107 | 0.027
10 | 0.296 | 0.029 | 1.961 | 0.092 | 0.117 | 0.029
11 | 0.33 | 0.032 | 2.943 | 0.138 | 0.129 | 0.032
12 | 0.358 | 0.035 | 2.942 | 0.138 | 0.14 | 0.035
13 | 0.391 | 0.037 | 2.942 | 0.138 | 0.15 | 0.037
14 | 0.427 | 0.04 | 3.923 | 0.184 | 0.161 | 0.04
15 | 0.474 | 0.044 | 3.923 | 0.184 | 0.174 | 0.044
16 | 0.51 | 0.047 | 4.904 | 0.23 | 0.188 | 0.047
17 | 0.546 | 0.05 | 4.903 | 0.23 | 0.201 | 0.05
18 | 0.578 | 0.053 | 4.903 | 0.23 | 0.212 | 0.053
19 | 0.61 | 0.056 | 5.885 | 0.276 | 0.223 | 0.056
20 | 0.647 | 0.058 | 5.884 | 0.276 | 0.234 | 0.058
21 | 0.676 | 0.061 | 6.865 | 0.322 | 0.245 | 0.061
22 | 0.705 | 0.064 | 6.865 | 0.322 | 0.256 | 0.064
23 | 0.738 | 0.067 | 7.845 | 0.367 | 0.266 | 0.067
24 | 0.784 | 0.07 | 7.845 | 0.367 | 0.278 | 0.07
25 | 0.817 | 0.073 | 8.826 | 0.413 | 0.29 | 0.073
26 | 0.848 | 0.076 | 8.826 | 0.413 | 0.302 | 0.076
27 | 0.88 | 0.078 | 8.826 | 0.413 | 0.312 | 0.078
28 | 0.912 | 0.081 | 8.826 | 0.413 | 0.323 | 0.081
29 | 0.946 | 0.083 | 8.826 | 0.413 | 0.333 | 0.083
30 | 0.978 | 0.086 | 8.826 | 0.413 | 0.345 | 0.086
31 | 1.01 | 0.089 | 9.808 | 0.459 | 0.356 | 0.089
32 | 1.047 | 0.092 | 10.788 | 0.505 | 0.367 | 0.092
33 | 1.075 | 0.094 | 10.787 | 0.505 | 0.378 | 0.094
34 | 1.109 | 0.097 | 11.768 | 0.551 | 0.389 | 0.097
35 | 1.139 | 0.1 | 11.768 | 0.551 | 0.399 | 0.1
36 | 1.172 | 0.102 | 12.749 | 0.597 | 0.409 | 0.102
37 | 1.206 | 0.105 | 12.749 | 0.597 | 0.42 | 0.105
38 | 1.245 | 0.108 | 13.73 | 0.643 | 0.433 | 0.108
39 | 1.28 | 0.111 | 13.729 | 0.643 | 0.445 | 0.111
40 | 1.305 | 0.114 | 13.729 | 0.643 | 0.455 | 0.114
41 | 1.336 | 0.116 | 14.71 | 0.689 | 0.464 | 0.116
42 | 1.368 | 0.119 | 14.71 | 0.689 | 0.474 | 0.119
43 | 1.407 | 0.122 | 15.691 | 0.735 | 0.486 | 0.122
44 | 1.436 | 0.124 | 15.691 | 0.735 | 0.497 | 0.124
45 | 1.465 | 0.127 | 15.691 | 0.735 | 0.507 | 0.127
46 | 1.5 | 0.129 | 15.691 | 0.735 | 0.517 | 0.129
47 | 1.529 | 0.132 | 16.671 | 0.781 | 0.528 | 0.132
48 | 1.562 | 0.135 | 16.671 | 0.781 | 0.539 | 0.135
49 | 1.597 | 0.137 | 16.671 | 0.781 | 0.55 | 0.137
50 | 1.629 | 0.14 | 16.671 | 0.781 | 0.561 | 0.14
51 | 1.658 | 0.143 | 17.652 | 0.827 | 0.571 | 0.143
52 | 1.7 | 0.146 | 17.652 | 0.827 | 0.583 | 0.146
53 | 1.736 | 0.15 | 17.652 | 0.827 | 0.6 | 0.15
54 | 1.769 | 0.152 | 17.652 | 0.827 | 0.608 | 0.152
55 | 1.799 | 0.155 | 18.633 | 0.873 | 0.619 | 0.155
56 | 1.825 | 0.157 | 18.633 | 0.873 | 0.627 | 0.157
57 | 1.855 | 0.159 | 18.633 | 0.873 | 0.637 | 0.159
58 | 1.896 | 0.162 | 18.633 | 0.873 | 0.648 | 0.162
59 | 1.931 | 0.165 | 19.613 | 0.919 | 0.66 | 0.165
60 | 1.965 | 0.168 | 19.613 | 0.919 | 0.672 | 0.168
61 | 1.995 | 0.171 | 19.613 | 0.919 | 0.683 | 0.171
62 | 2.046 | 0.174 | 19.613 | 0.919 | 0.696 | 0.174
63 | 2.088 | 0.177 | 19.613 | 0.919 | 0.708 | 0.177
64 | 2.117 | 0.18 | 19.613 | 0.919 | 0.721 | 0.18
65 | 2.149 | 0.183 | 20.594 | 0.965 | 0.732 | 0.183
66 | 2.18 | 0.186 | 20.594 | 0.965 | 0.744 | 0.186
67 | 2.215 | 0.189 | 20.594 | 0.965 | 0.756 | 0.189
68 | 2.257 | 0.192 | 21.575 | 1.011 | 0.768 | 0.192
69 | 2.289 | 0.195 | 21.575 | 1.011 | 0.78 | 0.195
70 | 2.319 | 0.198 | 20.595 | 0.965 | 0.792 | 0.198
71 | 2.347 | 0.2 | 20.594 | 0.965 | 0.801 | 0.2
72 | 2.375 | 0.203 | 20.594 | 0.965 | 0.81 | 0.203
73 | 2.41 | 0.205 | 19.613 | 0.919 | 0.82 | 0.205
74 | 2.438 | 0.208 | 19.613 | 0.919 | 0.831 | 0.208
75 | 2.471 | 0.21 | 20.594 | 0.965 | 0.841 | 0.21
76 | 2.505 | 0.213 | 20.594 | 0.965 | 0.852 | 0.213
77 | 2.539 | 0.216 | 21.575 | 1.011 | 0.863 | 0.216
78 | 2.568 | 0.218 | 21.575 | 1.011 | 0.874 | 0.218
79 | 2.601 | 0.221 | 22.556 | 1.056 | 0.884 | 0.221
80 | 2.635 | 0.224 | 23.536 | 1.102 | 0.895 | 0.224
81 | 2.67 | 0.227 | 23.536 | 1.102 | 0.906 | 0.227
82 | 2.745 | 0.231 | 23.536 | 1.102 | 0.922 | 0.231
83 | 2.775 | 0.235 | 24.518 | 1.148 | 0.938 | 0.235
84 | 2.808 | 0.238 | 24.517 | 1.148 | 0.954 | 0.238
85 | 2.838 | 0.241 | 24.517 | 1.148 | 0.964 | 0.241
86 | 2.865 | 0.243 | 25.498 | 1.194 | 0.973 | 0.243
87 | 2.907 | 0.246 | 25.497 | 1.194 | 0.984 | 0.246
88 | 2.938 | 0.249 | 25.497 | 1.194 | 0.995 | 0.249
89 | 2.968 | 0.252 | 26.479 | 1.24 | 1.008 | 0.252
90 | 2.996 | 0.254 | 26.478 | 1.24 | 1.017 | 0.254
91 | 3.026 | 0.257 | 26.478 | 1.24 | 1.026 | 0.257
92 | 3.068 | 0.259 | 26.478 | 1.24 | 1.037 | 0.259
93 | 3.104 | 0.262 | 26.478 | 1.24 | 1.05 | 0.262
94 | 3.135 | 0.265 | 27.459 | 1.286 | 1.062 | 0.265
95 | 3.165 | 0.268 | 27.459 | 1.286 | 1.073 | 0.268
96 | 3.2 | 0.271 | 28.44 | 1.332 | 1.083 | 0.271
97 | 3.233 | 0.274 | 28.439 | 1.332 | 1.094 | 0.274
98 | 3.266 | 0.276 | 28.439 | 1.332 | 1.105 | 0.276
99 | 3.295 | 0.279 | 28.439 | 1.332 | 1.116 | 0.279
100 | 3.329 | 0.283 | 29.42 | 1.378 | 1.13 | 0.283
101 | 3.359 | 0.284 | 29.42 | 1.378 | 1.137 | 0.284
102 | 3.393 | 0.287 | 29.42 | 1.378 | 1.147 | 0.287
103 | 3.451 | 0.29 | 30.401 | 1.424 | 1.161 | 0.29
104 | 3.488 | 0.294 | 30.401 | 1.424 | 1.175 | 0.294
105 | 3.516 | 0.297 | 30.401 | 1.424 | 1.189 | 0.297
106 | 3.547 | 0.3 | 30.401 | 1.424 | 1.198 | 0.3
107 | 3.579 | 0.302 | 30.401 | 1.424 | 1.208 | 0.302
108 | 3.609 | 0.305 | 31.381 | 1.47 | 1.219 | 0.305
109 | 3.641 | 0.307 | 31.381 | 1.47 | 1.229 | 0.307
110 | 3.675 | 0.31 | 31.381 | 1.47 | 1.24 | 0.31
111 | 3.708 | 0.313 | 31.381 | 1.47 | 1.252 | 0.313
112 | 3.738 | 0.316 | 31.381 | 1.47 | 1.262 | 0.316
113 | 3.771 | 0.318 | 31.381 | 1.47 | 1.272 | 0.318
114 | 3.806 | 0.321 | 31.381 | 1.47 | 1.283 | 0.321
115 | 3.838 | 0.324 | 30.401 | 1.424 | 1.295 | 0.324
116 | 3.869 | 0.326 | 30.401 | 1.424 | 1.306 | 0.326
117 | 3.904 | 0.329 | 31.382 | 1.47 | 1.316 | 0.329
118 | 3.936 | 0.332 | 31.381 | 1.47 | 1.327 | 0.332
119 | 3.968 | 0.335 | 32.362 | 1.516 | 1.338 | 0.335
120 | 4 | 0.337 | 32.362 | 1.516 | 1.349 | 0.337
121 | 4.03 | 0.34 | 33.343 | 1.562 | 1.359 | 0.34
122 | 4.07 | 0.343 | 33.343 | 1.562 | 1.371 | 0.343
123 | 4.112 | 0.346 | 33.343 | 1.562 | 1.383 | 0.346
124 | 4.145 | 0.349 | 34.324 | 1.608 | 1.395 | 0.349
125 | 4.175 | 0.352 | 34.323 | 1.608 | 1.407 | 0.352
126 | 4.207 | 0.355 | 34.323 | 1.608 | 1.418 | 0.355
127 | 4.305 | 0.36 | 35.304 | 1.654 | 1.439 | 0.36
128 | 4.335 | 0.363 | 35.304 | 1.654 | 1.453 | 0.363
129 | 4.369 | 0.368 | 36.285 | 1.7 | 1.471 | 0.368
130 | 4.399 | 0.371 | 36.285 | 1.7 | 1.482 | 0.371
131 | 4.427 | 0.373 | 37.266 | 1.745 | 1.491 | 0.373
132 | 4.456 | 0.375 | 37.265 | 1.745 | 1.501 | 0.375
133 | 4.492 | 0.378 | 37.265 | 1.745 | 1.511 | 0.378
134 | 4.525 | 0.381 | 37.265 | 1.745 | 1.523 | 0.381
135 | 4.556 | 0.383 | 38.246 | 1.791 | 1.533 | 0.383
136 | 4.587 | 0.386 | 38.246 | 1.791 | 1.544 | 0.386
137 | 4.643 | 0.389 | 38.246 | 1.791 | 1.556 | 0.389
138 | 4.677 | 0.393 | 38.246 | 1.791 | 1.57 | 0.393
139 | 4.705 | 0.396 | 39.227 | 1.837 | 1.583 | 0.396
140 | 4.735 | 0.399 | 39.227 | 1.837 | 1.594 | 0.399
141 | 4.769 | 0.401 | 39.227 | 1.837 | 1.605 | 0.401
142 | 4.806 | 0.404 | 39.227 | 1.837 | 1.616 | 0.404
143 | 4.836 | 0.407 | 39.227 | 1.837 | 1.626 | 0.407
144 | 4.867 | 0.409 | 40.207 | 1.883 | 1.637 | 0.409
145 | 4.898 | 0.412 | 40.207 | 1.883 | 1.649 | 0.412
146 | 4.928 | 0.415 | 40.207 | 1.883 | 1.659 | 0.415
147 | 4.958 | 0.417 | 40.207 | 1.883 | 1.668 | 0.417
148 | 4.994 | 0.419 | 40.207 | 1.883 | 1.678 | 0.419
149 | 5.029 | 0.422 | 40.207 | 1.883 | 1.689 | 0.422
150 | 5.058 | 0.425 | 40.207 | 1.883 | 1.701 | 0.425
151 | 5.086 | 0.428 | 40.207 | 1.883 | 1.71 | 0.428
152 | 5.122 | 0.43 | 40.207 | 1.883 | 1.72 | 0.43
153 | 5.155 | 0.433 | 40.207 | 1.883 | 1.731 | 0.433
154 | 5.189 | 0.436 | 40.207 | 1.883 | 1.744 | 0.436
155 | 5.215 | 0.439 | 41.188 | 1.929 | 1.757 | 0.439
156 | 5.246 | 0.441 | 41.188 | 1.929 | 1.764 | 0.441
157 | 5.279 | 0.443 | 41.188 | 1.929 | 1.773 | 0.443
158 | 5.313 | 0.446 | 41.188 | 1.929 | 1.785 | 0.446
159 | 5.346 | 0.449 | 41.188 | 1.929 | 1.796 | 0.449
160 | 5.375 | 0.452 | 41.188 | 1.929 | 1.807 | 0.452
161 | 5.408 | 0.454 | 41.188 | 1.929 | 1.817 | 0.454
162 | 5.48 | 0.458 | 41.188 | 1.929 | 1.832 | 0.458
163 | 5.506 | 0.461 | 41.188 | 1.929 | 1.845 | 0.461
164 | 5.535 | 0.464 | 41.188 | 1.929 | 1.858 | 0.464
165 | 5.566 | 0.467 | 41.188 | 1.929 | 1.866 | 0.467
166 | 5.597 | 0.469 | 41.188 | 1.929 | 1.877 | 0.469
167 | 5.65 | 0.473 | 41.188 | 1.929 | 1.891 | 0.473
168 | 5.679 | 0.476 | 41.188 | 1.929 | 1.904 | 0.476
169 | 5.707 | 0.479 | 41.188 | 1.929 | 1.916 | 0.479
170 | 5.736 | 0.481 | 41.188 | 1.929 | 1.924 | 0.481
171 | 5.768 | 0.484 | 41.188 | 1.929 | 1.935 | 0.484
172 | 5.803 | 0.487 | 41.188 | 1.929 | 1.947 | 0.487
173 | 5.837 | 0.489 | 41.188 | 1.929 | 1.958 | 0.489
174 | 5.867 | 0.492 | 41.188 | 1.929 | 1.968 | 0.492
175 | 5.896 | 0.496 | 41.188 | 1.929 | 1.983 | 0.496
176 | 5.929 | 0.498 | 41.188 | 1.929 | 1.99 | 0.498
177 | 5.96 | 0.5 | 41.188 | 1.929 | 2.001 | 0.5
178 | 5.992 | 0.503 | 41.188 | 1.929 | 2.011 | 0.503
179 | 6.029 | 0.505 | 42.169 | 1.975 | 2.021 | 0.505
180 | 6.058 | 0.508 | 42.169 | 1.975 | 2.033 | 0.508
181 | 6.089 | 0.511 | 42.169 | 1.975 | 2.044 | 0.511
182 | 6.117 | 0.513 | 42.169 | 1.975 | 2.053 | 0.513
183 | 6.154 | 0.516 | 42.169 | 1.975 | 2.064 | 0.516
184 | 6.188 | 0.519 | 42.169 | 1.975 | 2.075 | 0.519
185 | 6.218 | 0.522 | 41.189 | 1.929 | 2.087 | 0.522
186 | 6.246 | 0.524 | 41.188 | 1.929 | 2.096 | 0.524
187 | 6.275 | 0.526 | 41.188 | 1.929 | 2.105 | 0.526
188 | 6.308 | 0.529 | 41.188 | 1.929 | 2.115 | 0.529
189 | 6.338 | 0.531 | 41.188 | 1.929 | 2.126 | 0.531
190 | 6.374 | 0.534 | 41.188 | 1.929 | 2.136 | 0.534
191 | 6.406 | 0.537 | 41.188 | 1.929 | 2.147 | 0.537
192 | 6.439 | 0.54 | 41.188 | 1.929 | 2.159 | 0.54
193 | 6.474 | 0.543 | 41.188 | 1.929 | 2.171 | 0.543
194 | 6.506 | 0.545 | 42.169 | 1.975 | 2.181 | 0.545
195 | 6.536 | 0.548 | 42.169 | 1.975 | 2.192 | 0.548
196 | 6.568 | 0.55 | 42.169 | 1.975 | 2.202 | 0.55
197 | 6.601 | 0.553 | 42.169 | 1.975 | 2.213 | 0.553
198 | 6.638 | 0.556 | 42.169 | 1.975 | 2.224 | 0.556
199 | 6.665 | 0.559 | 42.169 | 1.975 | 2.235 | 0.559
200 | 6.699 | 0.562 | 42.169 | 1.975 | 2.249 | 0.562
201 | 6.729 | 0.564 | 42.169 | 1.975 | 2.256 | 0.564
202 | 6.76 | 0.566 | 42.169 | 1.975 | 2.266 | 0.566
203 | 6.808 | 0.569 | 42.169 | 1.975 | 2.278 | 0.569
204 | 6.845 | 0.573 | 42.169 | 1.975 | 2.292 | 0.573
205 | 6.878 | 0.576 | 42.169 | 1.975 | 2.305 | 0.576
206 | 6.907 | 0.579 | 42.169 | 1.975 | 2.315 | 0.579
207 | 6.935 | 0.581 | 42.169 | 1.975 | 2.325 | 0.581
208 | 6.968 | 0.584 | 42.169 | 1.975 | 2.335 | 0.584
209 | 7.001 | 0.587 | 42.169 | 1.975 | 2.346 | 0.587
210 | 7.036 | 0.589 | 42.169 | 1.975 | 2.357 | 0.589
211 | 7.066 | 0.592 | 42.169 | 1.975 | 2.368 | 0.592
212 | 7.098 | 0.595 | 42.169 | 1.975 | 2.378 | 0.595
213 | 7.129 | 0.597 | 43.149 | 2.021 | 2.389 | 0.597
214 | 7.158 | 0.6 | 43.149 | 2.021 | 2.398 | 0.6
215 | 7.194 | 0.602 | 43.149 | 2.021 | 2.409 | 0.602
216 | 7.229 | 0.605 | 43.149 | 2.021 | 2.42 | 0.605
217 | 7.27 | 0.608 | 43.149 | 2.021 | 2.434 | 0.608
218 | 7.306 | 0.612 | 43.149 | 2.021 | 2.446 | 0.612
219 | 7.34 | 0.615 | 43.149 | 2.021 | 2.458 | 0.615
220 | 7.369 | 0.617 | 43.149 | 2.021 | 2.468 | 0.617
221 | 7.402 | 0.62 | 43.149 | 2.021 | 2.478 | 0.62
222 | 7.435 | 0.622 | 43.149 | 2.021 | 2.489 | 0.622
223 | 7.469 | 0.625 | 44.13 | 2.067 | 2.501 | 0.625
224 | 7.499 | 0.629 | 44.13 | 2.067 | 2.514 | 0.629
225 | 7.53 | 0.63 | 44.13 | 2.067 | 2.521 | 0.63
226 | 7.567 | 0.633 | 44.13 | 2.067 | 2.532 | 0.633
227 | 7.599 | 0.636 | 44.13 | 2.067 | 2.544 | 0.636
228 | 7.638 | 0.639 | 45.111 | 2.113 | 2.556 | 0.639
229 | 7.667 | 0.642 | 45.111 | 2.113 | 2.567 | 0.642
230 | 7.696 | 0.644 | 45.111 | 2.113 | 2.578 | 0.644
231 | 7.73 | 0.647 | 45.111 | 2.113 | 2.587 | 0.647
232 | 7.765 | 0.65 | 45.111 | 2.113 | 2.599 | 0.65
233 | 7.808 | 0.653 | 45.111 | 2.113 | 2.61 | 0.653
234 | 7.844 | 0.656 | 45.111 | 2.113 | 2.624 | 0.656
235 | 7.879 | 0.659 | 45.111 | 2.113 | 2.636 | 0.659
236 | 7.908 | 0.662 | 45.111 | 2.113 | 2.648 | 0.662
237 | 7.936 | 0.664 | 45.111 | 2.113 | 2.657 | 0.664
238 | 7.965 | 0.667 | 46.092 | 2.159 | 2.667 | 0.667
239 | 8 | 0.669 | 46.091 | 2.159 | 2.677 | 0.669
240 | 8.035 | 0.672 | 46.091 | 2.159 | 2.689 | 0.672
241 | 8.066 | 0.675 | 47.073 | 2.205 | 2.699 | 0.675
242 | 8.113 | 0.678 | 47.072 | 2.205 | 2.711 | 0.678
243 | 8.146 | 0.681 | 47.072 | 2.205 | 2.723 | 0.681
244 | 8.181 | 0.684 | 48.053 | 2.251 | 2.736 | 0.684
245 | 8.216 | 0.688 | 48.053 | 2.251 | 2.752 | 0.688
246 | 8.249 | 0.69 | 49.034 | 2.297 | 2.76 | 0.69
247 | 8.278 | 0.693 | 49.033 | 2.297 | 2.77 | 0.693
248 | 8.35 | 0.696 | 49.033 | 2.297 | 2.782 | 0.696
249 | 8.386 | 0.699 | 49.033 | 2.297 | 2.796 | 0.699
250 | 8.415 | 0.703 | 50.015 | 2.343 | 2.811 | 0.703
251 | 8.447 | 0.706 | 50.014 | 2.343 | 2.824 | 0.706
252 | 8.515 | 0.71 | 50.995 | 2.389 | 2.84 | 0.71
253 | 8.548 | 0.714 | 50.995 | 2.389 | 2.855 | 0.714
254 | 8.589 | 0.718 | 51.976 | 2.434 | 2.87 | 0.718
255 | 8.616 | 0.72 | 51.975 | 2.434 | 2.88 | 0.72
256 | 8.645 | 0.722 | 51.975 | 2.434 | 2.889 | 0.722
257 | 8.686 | 0.725 | 52.957 | 2.48 | 2.901 | 0.725
258 | 8.716 | 0.728 | 52.956 | 2.48 | 2.913 | 0.728
259 | 8.746 | 0.731 | 52.956 | 2.48 | 2.926 | 0.731
260 | 8.778 | 0.734 | 53.937 | 2.526 | 2.937 | 0.734
261 | 8.808 | 0.737 | 53.937 | 2.526 | 2.947 | 0.737
262 | 8.86 | 0.74 | 53.937 | 2.526 | 2.959 | 0.74
263 | 8.898 | 0.743 | 53.937 | 2.526 | 2.973 | 0.743
264 | 8.928 | 0.746 | 54.918 | 2.572 | 2.985 | 0.746
265 | 8.956 | 0.749 | 54.917 | 2.572 | 2.996 | 0.749
266 | 8.99 | 0.751 | 54.917 | 2.572 | 3.006 | 0.751
267 | 9.031 | 0.754 | 54.917 | 2.572 | 3.018 | 0.754
268 | 9.066 | 0.758 | 54.917 | 2.572 | 3.031 | 0.758
269 | 9.097 | 0.76 | 54.917 | 2.572 | 3.042 | 0.76
270 | 9.126 | 0.764 | 50.995 | 2.389 | 3.055 | 0.764
271 | 9.158 | 0.765 | 44.131 | 2.067 | 3.059 | 0.765
272 | 9.189 | 0.766 | 34.323 | 1.608 | 3.063 | 0.766
273 | 9.224 | 0.766 | 24.517 | 1.148 | 3.064 | 0.766
274 | 9.257 | 0.766 | 14.711 | 0.689 | 3.064 | 0.766
275 | 9.288 | 0.766 | 6.865 | 0.322 | 3.064 | 0.766
276 | 9.319 | 0.766 | 3.923 | 0.184 | 3.064 | 0.766
277 | 9.351 | 0.766 | 3.923 | 0.184 | 3.064 | 0.766
278 | 9.387 | 0.766 | 3.923 | 0.184 | 3.064 | 0.766
279 | 9.418 | 0.766 | 3.923 | 0.184 | 3.064 | 0.766
280 | 9.449 | 0.766 | 3.923 | 0.184 | 3.064 | 0.766
281 | 9.481 | 0.766 | 3.923 | 0.184 | 3.064 | 0.766
282 | 9.515 | 0.766 | 3.923 | 0.184 | 3.064 | 0.766
283 | 9.549 | 0.766 | 3.923 | 0.184 | 3.064 | 0.766
284 | 9.578 | 0.766 | 3.923 | 0.184 | 3.064 | 0.766
285 | 9.611 | 0.766 | 3.923 | 0.184 | 3.064 | 0.766
286 | 9.646 | 0.766 | 3.923 | 0.184 | 3.064 | 0.766
287 | 9.681 | 0.766 | 3.923 | 0.184 | 3.064 | 0.766