## Sheet1
No. | Time( s) | Elongation( mm) | Force( N) | Stress( MPa) | Strain( %) | Stroke2( mm)
1 | 0 | 0.007 | 0 | 0 | 0.029 | 0.007
2 | 0.064 | 0.013 | 0 | 0 | 0.053 | 0.013
3 | 0.099 | 0.016 | 0 | 0 | 0.066 | 0.016
4 | 0.168 | 0.021 | 0 | 0 | 0.084 | 0.021
5 | 0.203 | 0.025 | 0 | 0 | 0.1 | 0.025
6 | 0.241 | 0.029 | 0.981 | 0.042 | 0.115 | 0.029
7 | 0.271 | 0.032 | 1.961 | 0.084 | 0.127 | 0.032
8 | 0.311 | 0.034 | 1.961 | 0.084 | 0.136 | 0.034
9 | 0.338 | 0.037 | 1.961 | 0.084 | 0.146 | 0.037
10 | 0.38 | 0.04 | 2.943 | 0.127 | 0.159 | 0.04
11 | 0.444 | 0.045 | 3.924 | 0.169 | 0.18 | 0.045
12 | 0.478 | 0.048 | 4.904 | 0.211 | 0.191 | 0.048
13 | 0.51 | 0.051 | 4.903 | 0.211 | 0.205 | 0.051
14 | 0.553 | 0.055 | 5.885 | 0.253 | 0.218 | 0.055
15 | 0.593 | 0.058 | 5.884 | 0.253 | 0.231 | 0.058
16 | 0.63 | 0.061 | 6.866 | 0.295 | 0.245 | 0.061
17 | 0.661 | 0.064 | 6.865 | 0.295 | 0.256 | 0.064
18 | 0.693 | 0.067 | 7.845 | 0.337 | 0.266 | 0.067
19 | 0.735 | 0.07 | 7.845 | 0.337 | 0.279 | 0.07
20 | 0.771 | 0.073 | 8.826 | 0.38 | 0.291 | 0.073
21 | 0.809 | 0.076 | 8.826 | 0.38 | 0.304 | 0.076
22 | 0.85 | 0.079 | 9.807 | 0.422 | 0.315 | 0.079
23 | 0.877 | 0.082 | 9.807 | 0.422 | 0.328 | 0.082
24 | 0.91 | 0.085 | 10.788 | 0.464 | 0.339 | 0.085
25 | 0.94 | 0.087 | 10.787 | 0.464 | 0.35 | 0.087
26 | 0.978 | 0.09 | 11.769 | 0.506 | 0.36 | 0.09
27 | 1.008 | 0.093 | 11.768 | 0.506 | 0.371 | 0.093
28 | 1.041 | 0.095 | 11.768 | 0.506 | 0.382 | 0.095
29 | 1.071 | 0.098 | 12.749 | 0.548 | 0.393 | 0.098
30 | 1.098 | 0.1 | 12.749 | 0.548 | 0.402 | 0.1
31 | 1.153 | 0.104 | 13.73 | 0.591 | 0.415 | 0.104
32 | 1.191 | 0.107 | 13.729 | 0.591 | 0.428 | 0.107
33 | 1.24 | 0.111 | 13.729 | 0.591 | 0.444 | 0.111
34 | 1.268 | 0.114 | 14.71 | 0.633 | 0.456 | 0.114
35 | 1.301 | 0.117 | 14.71 | 0.633 | 0.468 | 0.117
36 | 1.338 | 0.12 | 15.692 | 0.675 | 0.48 | 0.12
37 | 1.378 | 0.123 | 15.691 | 0.675 | 0.492 | 0.123
38 | 1.412 | 0.126 | 16.672 | 0.717 | 0.504 | 0.126
39 | 1.451 | 0.129 | 16.671 | 0.717 | 0.517 | 0.129
40 | 1.478 | 0.132 | 16.671 | 0.717 | 0.527 | 0.132
41 | 1.541 | 0.135 | 17.653 | 0.759 | 0.541 | 0.135
42 | 1.57 | 0.138 | 17.652 | 0.759 | 0.554 | 0.138
43 | 1.602 | 0.142 | 17.652 | 0.759 | 0.568 | 0.142
44 | 1.653 | 0.145 | 18.633 | 0.801 | 0.58 | 0.145
45 | 1.689 | 0.149 | 18.633 | 0.801 | 0.594 | 0.149
46 | 1.75 | 0.153 | 18.633 | 0.801 | 0.611 | 0.153
47 | 1.796 | 0.156 | 18.633 | 0.801 | 0.625 | 0.156
48 | 1.828 | 0.16 | 19.614 | 0.844 | 0.639 | 0.16
49 | 1.873 | 0.163 | 19.613 | 0.844 | 0.652 | 0.163
50 | 1.91 | 0.167 | 20.594 | 0.886 | 0.667 | 0.167
51 | 1.964 | 0.171 | 20.594 | 0.886 | 0.683 | 0.171
52 | 2.005 | 0.175 | 20.594 | 0.886 | 0.698 | 0.175
53 | 2.039 | 0.178 | 21.575 | 0.928 | 0.713 | 0.178
54 | 2.072 | 0.181 | 21.575 | 0.928 | 0.724 | 0.181
55 | 2.101 | 0.184 | 22.556 | 0.97 | 0.735 | 0.184
56 | 2.144 | 0.187 | 22.555 | 0.97 | 0.746 | 0.187
57 | 2.177 | 0.19 | 23.537 | 1.012 | 0.759 | 0.19
58 | 2.21 | 0.193 | 23.536 | 1.012 | 0.771 | 0.193
59 | 2.241 | 0.195 | 23.536 | 1.012 | 0.781 | 0.195
60 | 2.269 | 0.197 | 24.517 | 1.055 | 0.79 | 0.197
61 | 2.306 | 0.2 | 24.517 | 1.054 | 0.801 | 0.2
62 | 2.341 | 0.203 | 24.517 | 1.054 | 0.812 | 0.203
63 | 2.37 | 0.206 | 24.517 | 1.054 | 0.824 | 0.206
64 | 2.398 | 0.208 | 25.498 | 1.097 | 0.834 | 0.208
65 | 2.429 | 0.211 | 25.497 | 1.097 | 0.844 | 0.211
66 | 2.459 | 0.214 | 25.497 | 1.097 | 0.854 | 0.214
67 | 2.491 | 0.216 | 26.478 | 1.139 | 0.865 | 0.216
68 | 2.519 | 0.218 | 26.478 | 1.139 | 0.874 | 0.218
69 | 2.548 | 0.221 | 27.459 | 1.181 | 0.883 | 0.221
70 | 2.581 | 0.223 | 27.459 | 1.181 | 0.893 | 0.223
71 | 2.616 | 0.226 | 28.439 | 1.223 | 0.905 | 0.226
72 | 2.648 | 0.229 | 28.439 | 1.223 | 0.915 | 0.229
73 | 2.678 | 0.232 | 28.439 | 1.223 | 0.926 | 0.232
74 | 2.711 | 0.234 | 29.42 | 1.265 | 0.936 | 0.234
75 | 2.74 | 0.237 | 29.42 | 1.265 | 0.947 | 0.237
76 | 2.772 | 0.239 | 29.42 | 1.265 | 0.957 | 0.239
77 | 2.808 | 0.242 | 29.42 | 1.265 | 0.968 | 0.242
78 | 2.84 | 0.245 | 29.42 | 1.265 | 0.979 | 0.245
79 | 2.879 | 0.248 | 29.42 | 1.265 | 0.992 | 0.248
80 | 2.934 | 0.251 | 29.42 | 1.265 | 1.005 | 0.251
81 | 2.971 | 0.255 | 29.42 | 1.265 | 1.019 | 0.255
82 | 3.001 | 0.258 | 29.42 | 1.265 | 1.032 | 0.258
83 | 3.034 | 0.261 | 30.401 | 1.308 | 1.043 | 0.261
84 | 3.084 | 0.264 | 30.401 | 1.308 | 1.055 | 0.264
85 | 3.118 | 0.267 | 31.381 | 1.35 | 1.069 | 0.267
86 | 3.151 | 0.271 | 31.381 | 1.35 | 1.083 | 0.271
87 | 3.179 | 0.273 | 32.362 | 1.392 | 1.093 | 0.273
88 | 3.231 | 0.276 | 32.362 | 1.392 | 1.105 | 0.276
89 | 3.261 | 0.279 | 32.362 | 1.392 | 1.116 | 0.279
90 | 3.288 | 0.282 | 33.343 | 1.434 | 1.128 | 0.282
91 | 3.317 | 0.284 | 33.343 | 1.434 | 1.137 | 0.284
92 | 3.349 | 0.287 | 34.323 | 1.476 | 1.148 | 0.287
93 | 3.395 | 0.29 | 34.323 | 1.476 | 1.162 | 0.29
94 | 3.432 | 0.293 | 34.323 | 1.476 | 1.174 | 0.293
95 | 3.458 | 0.296 | 35.305 | 1.518 | 1.185 | 0.296
96 | 3.49 | 0.299 | 35.304 | 1.518 | 1.195 | 0.299
97 | 3.521 | 0.301 | 35.304 | 1.518 | 1.205 | 0.301
98 | 3.564 | 0.304 | 35.304 | 1.518 | 1.217 | 0.304
99 | 3.599 | 0.307 | 35.304 | 1.518 | 1.229 | 0.307
100 | 3.631 | 0.31 | 36.285 | 1.561 | 1.242 | 0.31
101 | 3.661 | 0.313 | 36.285 | 1.561 | 1.253 | 0.313
102 | 3.687 | 0.316 | 37.266 | 1.603 | 1.262 | 0.316
103 | 3.719 | 0.318 | 38.247 | 1.645 | 1.272 | 0.318
104 | 3.751 | 0.32 | 38.246 | 1.645 | 1.282 | 0.32
105 | 3.781 | 0.323 | 38.246 | 1.645 | 1.292 | 0.323
106 | 3.814 | 0.326 | 39.227 | 1.687 | 1.302 | 0.326
107 | 3.848 | 0.328 | 39.227 | 1.687 | 1.313 | 0.328
108 | 3.882 | 0.331 | 40.208 | 1.729 | 1.325 | 0.331
109 | 3.92 | 0.334 | 40.207 | 1.729 | 1.337 | 0.334
110 | 3.948 | 0.337 | 40.207 | 1.729 | 1.348 | 0.337
111 | 3.978 | 0.34 | 40.207 | 1.729 | 1.358 | 0.34
112 | 4.011 | 0.342 | 41.188 | 1.772 | 1.368 | 0.342
113 | 4.058 | 0.345 | 41.188 | 1.772 | 1.381 | 0.345
114 | 4.089 | 0.348 | 41.188 | 1.772 | 1.393 | 0.348
115 | 4.122 | 0.351 | 42.169 | 1.814 | 1.405 | 0.351
116 | 4.151 | 0.354 | 42.169 | 1.814 | 1.415 | 0.354
117 | 4.18 | 0.357 | 43.15 | 1.856 | 1.426 | 0.357
118 | 4.243 | 0.359 | 43.149 | 1.856 | 1.437 | 0.359
119 | 4.281 | 0.363 | 43.149 | 1.856 | 1.451 | 0.363
120 | 4.309 | 0.366 | 44.131 | 1.898 | 1.464 | 0.366
121 | 4.34 | 0.369 | 44.13 | 1.898 | 1.476 | 0.369
122 | 4.369 | 0.372 | 44.13 | 1.898 | 1.486 | 0.372
123 | 4.414 | 0.375 | 45.111 | 1.94 | 1.499 | 0.375
124 | 4.449 | 0.378 | 45.111 | 1.94 | 1.511 | 0.378
125 | 4.478 | 0.381 | 45.111 | 1.94 | 1.523 | 0.381
126 | 4.507 | 0.384 | 46.092 | 1.982 | 1.534 | 0.384
127 | 4.54 | 0.386 | 46.091 | 1.982 | 1.545 | 0.386
128 | 4.576 | 0.389 | 47.072 | 2.025 | 1.556 | 0.389
129 | 4.608 | 0.392 | 47.072 | 2.025 | 1.567 | 0.392
130 | 4.638 | 0.394 | 47.072 | 2.025 | 1.578 | 0.394
131 | 4.671 | 0.397 | 48.054 | 2.067 | 1.588 | 0.397
132 | 4.701 | 0.4 | 48.053 | 2.067 | 1.599 | 0.4
133 | 4.763 | 0.403 | 48.053 | 2.067 | 1.61 | 0.403
134 | 4.801 | 0.406 | 49.033 | 2.109 | 1.623 | 0.406
135 | 4.828 | 0.409 | 49.033 | 2.109 | 1.636 | 0.409
136 | 4.858 | 0.412 | 49.033 | 2.109 | 1.648 | 0.412
137 | 4.887 | 0.415 | 50.014 | 2.151 | 1.659 | 0.415
138 | 4.944 | 0.418 | 50.014 | 2.151 | 1.673 | 0.418
139 | 4.977 | 0.422 | 50.995 | 2.193 | 1.687 | 0.422
140 | 5.008 | 0.425 | 50.995 | 2.193 | 1.7 | 0.425
141 | 5.038 | 0.428 | 50.995 | 2.193 | 1.71 | 0.428
142 | 5.072 | 0.43 | 50.995 | 2.193 | 1.721 | 0.43
143 | 5.101 | 0.433 | 51.976 | 2.236 | 1.732 | 0.433
144 | 5.129 | 0.435 | 51.975 | 2.235 | 1.741 | 0.435
145 | 5.171 | 0.438 | 51.975 | 2.235 | 1.752 | 0.438
146 | 5.201 | 0.441 | 51.975 | 2.235 | 1.763 | 0.441
147 | 5.247 | 0.444 | 51.975 | 2.235 | 1.776 | 0.444
148 | 5.284 | 0.447 | 51.975 | 2.235 | 1.79 | 0.447
149 | 5.321 | 0.452 | 52.956 | 2.278 | 1.808 | 0.452
150 | 5.352 | 0.454 | 52.956 | 2.278 | 1.815 | 0.454
151 | 5.38 | 0.456 | 52.956 | 2.278 | 1.824 | 0.456
152 | 5.408 | 0.458 | 52.956 | 2.278 | 1.833 | 0.458
153 | 5.445 | 0.461 | 52.956 | 2.278 | 1.844 | 0.461
154 | 5.481 | 0.464 | 52.956 | 2.278 | 1.856 | 0.464
155 | 5.508 | 0.467 | 52.956 | 2.278 | 1.867 | 0.467
156 | 5.539 | 0.469 | 52.956 | 2.278 | 1.876 | 0.469
157 | 5.571 | 0.472 | 52.956 | 2.278 | 1.886 | 0.472
158 | 5.601 | 0.474 | 52.956 | 2.278 | 1.897 | 0.474
159 | 5.634 | 0.477 | 53.937 | 2.32 | 1.907 | 0.477
160 | 5.668 | 0.48 | 53.937 | 2.32 | 1.918 | 0.48
161 | 5.701 | 0.482 | 53.937 | 2.32 | 1.93 | 0.482
162 | 5.744 | 0.486 | 53.937 | 2.32 | 1.942 | 0.486
163 | 5.779 | 0.488 | 53.937 | 2.32 | 1.954 | 0.488
164 | 5.807 | 0.492 | 53.937 | 2.32 | 1.966 | 0.492
165 | 5.84 | 0.494 | 53.937 | 2.32 | 1.977 | 0.494
166 | 5.871 | 0.497 | 53.937 | 2.32 | 1.987 | 0.497
167 | 5.904 | 0.499 | 53.937 | 2.32 | 1.997 | 0.499
168 | 5.939 | 0.502 | 53.937 | 2.32 | 2.008 | 0.502
169 | 5.971 | 0.505 | 53.937 | 2.32 | 2.02 | 0.505
170 | 6.001 | 0.508 | 53.937 | 2.32 | 2.031 | 0.508
171 | 6.029 | 0.51 | 54.918 | 2.362 | 2.04 | 0.51
172 | 6.086 | 0.513 | 54.917 | 2.362 | 2.053 | 0.513
173 | 6.121 | 0.518 | 54.917 | 2.362 | 2.073 | 0.518
174 | 6.156 | 0.52 | 54.917 | 2.362 | 2.079 | 0.52
175 | 6.189 | 0.523 | 54.917 | 2.362 | 2.09 | 0.523
176 | 6.22 | 0.526 | 54.917 | 2.362 | 2.102 | 0.526
177 | 6.251 | 0.528 | 55.898 | 2.404 | 2.113 | 0.528
178 | 6.286 | 0.531 | 55.898 | 2.404 | 2.123 | 0.531
179 | 6.318 | 0.533 | 55.898 | 2.404 | 2.134 | 0.533
180 | 6.351 | 0.536 | 55.898 | 2.404 | 2.145 | 0.536
181 | 6.382 | 0.539 | 55.898 | 2.404 | 2.156 | 0.539
182 | 6.435 | 0.542 | 55.898 | 2.404 | 2.168 | 0.542
183 | 6.468 | 0.545 | 55.898 | 2.404 | 2.182 | 0.545
184 | 6.501 | 0.549 | 56.879 | 2.446 | 2.195 | 0.549
185 | 6.531 | 0.552 | 56.879 | 2.446 | 2.206 | 0.552
186 | 6.558 | 0.554 | 56.879 | 2.446 | 2.216 | 0.554
187 | 6.588 | 0.556 | 56.879 | 2.446 | 2.226 | 0.556
188 | 6.621 | 0.559 | 56.879 | 2.446 | 2.235 | 0.559
189 | 6.652 | 0.562 | 56.879 | 2.446 | 2.246 | 0.562
190 | 6.682 | 0.564 | 56.879 | 2.446 | 2.256 | 0.564
191 | 6.718 | 0.567 | 56.879 | 2.446 | 2.268 | 0.567
192 | 6.751 | 0.57 | 56.879 | 2.446 | 2.279 | 0.57
193 | 6.782 | 0.573 | 56.879 | 2.446 | 2.29 | 0.573
194 | 6.818 | 0.575 | 56.879 | 2.446 | 2.3 | 0.575
195 | 6.849 | 0.578 | 56.879 | 2.446 | 2.312 | 0.578
196 | 6.886 | 0.581 | 56.879 | 2.446 | 2.323 | 0.581
197 | 6.92 | 0.584 | 56.879 | 2.446 | 2.335 | 0.584
198 | 6.949 | 0.586 | 56.879 | 2.446 | 2.345 | 0.586
199 | 6.978 | 0.589 | 57.86 | 2.489 | 2.355 | 0.589
200 | 7.012 | 0.591 | 57.859 | 2.489 | 2.365 | 0.591
201 | 7.041 | 0.594 | 57.859 | 2.489 | 2.376 | 0.594
202 | 7.073 | 0.596 | 57.859 | 2.489 | 2.386 | 0.596
203 | 7.108 | 0.6 | 57.859 | 2.489 | 2.4 | 0.6
204 | 7.141 | 0.602 | 57.859 | 2.489 | 2.408 | 0.602
205 | 7.171 | 0.605 | 57.859 | 2.489 | 2.419 | 0.605
206 | 7.198 | 0.607 | 57.859 | 2.489 | 2.428 | 0.607
207 | 7.228 | 0.609 | 57.859 | 2.489 | 2.438 | 0.609
208 | 7.275 | 0.612 | 57.859 | 2.489 | 2.449 | 0.612
209 | 7.308 | 0.615 | 57.859 | 2.489 | 2.461 | 0.615
210 | 7.339 | 0.618 | 57.859 | 2.489 | 2.473 | 0.618
211 | 7.367 | 0.621 | 58.84 | 2.531 | 2.484 | 0.621
212 | 7.415 | 0.624 | 58.84 | 2.531 | 2.497 | 0.624
213 | 7.454 | 0.627 | 58.84 | 2.531 | 2.51 | 0.627
214 | 7.488 | 0.631 | 58.84 | 2.531 | 2.522 | 0.631
215 | 7.521 | 0.633 | 59.821 | 2.573 | 2.534 | 0.633
216 | 7.551 | 0.636 | 59.821 | 2.573 | 2.544 | 0.636
217 | 7.585 | 0.639 | 59.821 | 2.573 | 2.554 | 0.639
218 | 7.618 | 0.641 | 60.802 | 2.615 | 2.565 | 0.641
219 | 7.651 | 0.644 | 60.801 | 2.615 | 2.577 | 0.644
220 | 7.68 | 0.647 | 60.801 | 2.615 | 2.588 | 0.647
221 | 7.714 | 0.649 | 61.783 | 2.657 | 2.598 | 0.649
222 | 7.748 | 0.652 | 61.782 | 2.657 | 2.609 | 0.652
223 | 7.782 | 0.655 | 61.782 | 2.657 | 2.62 | 0.655
224 | 7.811 | 0.658 | 62.763 | 2.699 | 2.631 | 0.658
225 | 7.845 | 0.66 | 62.763 | 2.699 | 2.641 | 0.66
226 | 7.886 | 0.663 | 63.744 | 2.742 | 2.653 | 0.663
227 | 7.92 | 0.667 | 63.743 | 2.742 | 2.666 | 0.667
228 | 7.951 | 0.67 | 64.725 | 2.784 | 2.678 | 0.67
229 | 7.977 | 0.672 | 64.724 | 2.784 | 2.687 | 0.672
230 | 8.008 | 0.674 | 65.705 | 2.826 | 2.697 | 0.674
231 | 8.041 | 0.677 | 65.705 | 2.826 | 2.707 | 0.677
232 | 8.089 | 0.68 | 66.685 | 2.868 | 2.719 | 0.68
233 | 8.118 | 0.683 | 66.685 | 2.868 | 2.731 | 0.683
234 | 8.148 | 0.686 | 67.666 | 2.91 | 2.744 | 0.686
235 | 8.181 | 0.689 | 67.666 | 2.91 | 2.754 | 0.689
236 | 8.211 | 0.691 | 68.647 | 2.953 | 2.764 | 0.691
237 | 8.24 | 0.693 | 68.647 | 2.953 | 2.773 | 0.693
238 | 8.282 | 0.696 | 68.647 | 2.953 | 2.782 | 0.696
239 | 8.307 | 0.698 | 68.647 | 2.953 | 2.792 | 0.698
240 | 8.338 | 0.701 | 69.628 | 2.995 | 2.803 | 0.701
241 | 8.368 | 0.703 | 69.627 | 2.995 | 2.813 | 0.703
242 | 8.414 | 0.707 | 69.627 | 2.995 | 2.826 | 0.707
243 | 8.448 | 0.71 | 70.609 | 3.037 | 2.84 | 0.71
244 | 8.481 | 0.713 | 70.608 | 3.037 | 2.853 | 0.713
245 | 8.507 | 0.717 | 71.589 | 3.079 | 2.866 | 0.717
246 | 8.538 | 0.718 | 72.569 | 3.121 | 2.873 | 0.718
247 | 8.572 | 0.721 | 72.569 | 3.121 | 2.883 | 0.721
248 | 8.608 | 0.724 | 72.569 | 3.121 | 2.895 | 0.724
249 | 8.637 | 0.726 | 72.569 | 3.121 | 2.905 | 0.726
250 | 8.67 | 0.729 | 73.55 | 3.163 | 2.916 | 0.729
251 | 8.701 | 0.732 | 73.55 | 3.163 | 2.927 | 0.732
252 | 8.731 | 0.734 | 73.55 | 3.163 | 2.937 | 0.734
253 | 8.768 | 0.737 | 74.531 | 3.206 | 2.947 | 0.737
254 | 8.798 | 0.74 | 74.531 | 3.206 | 2.958 | 0.74
255 | 8.832 | 0.742 | 74.531 | 3.206 | 2.97 | 0.742
256 | 8.861 | 0.745 | 75.512 | 3.248 | 2.981 | 0.745
257 | 8.89 | 0.747 | 75.511 | 3.248 | 2.99 | 0.747
258 | 8.927 | 0.75 | 76.492 | 3.29 | 3.001 | 0.75
259 | 8.96 | 0.753 | 76.492 | 3.29 | 3.011 | 0.753
260 | 8.991 | 0.756 | 76.492 | 3.29 | 3.023 | 0.756
261 | 9.018 | 0.758 | 77.473 | 3.332 | 3.032 | 0.758
262 | 9.048 | 0.761 | 77.473 | 3.332 | 3.042 | 0.761
263 | 9.082 | 0.763 | 77.473 | 3.332 | 3.052 | 0.763
264 | 9.117 | 0.766 | 78.454 | 3.374 | 3.064 | 0.766
265 | 9.149 | 0.769 | 78.453 | 3.374 | 3.075 | 0.769
266 | 9.179 | 0.771 | 78.453 | 3.374 | 3.086 | 0.771
267 | 9.211 | 0.774 | 79.434 | 3.417 | 3.096 | 0.774
268 | 9.241 | 0.777 | 79.434 | 3.417 | 3.106 | 0.777
269 | 9.273 | 0.779 | 79.434 | 3.417 | 3.116 | 0.779
270 | 9.308 | 0.782 | 80.415 | 3.459 | 3.128 | 0.782
271 | 9.34 | 0.785 | 80.415 | 3.459 | 3.139 | 0.785
272 | 9.37 | 0.788 | 80.415 | 3.459 | 3.15 | 0.788
273 | 9.409 | 0.79 | 81.396 | 3.501 | 3.16 | 0.79
274 | 9.438 | 0.793 | 81.395 | 3.501 | 3.171 | 0.793
275 | 9.47 | 0.795 | 82.377 | 3.543 | 3.182 | 0.795
276 | 9.501 | 0.798 | 82.376 | 3.543 | 3.193 | 0.798
277 | 9.529 | 0.8 | 82.376 | 3.543 | 3.202 | 0.8
278 | 9.569 | 0.803 | 83.357 | 3.585 | 3.213 | 0.803
279 | 9.601 | 0.806 | 83.357 | 3.585 | 3.224 | 0.806
280 | 9.631 | 0.809 | 83.357 | 3.585 | 3.236 | 0.809
281 | 9.658 | 0.811 | 84.338 | 3.627 | 3.246 | 0.811
282 | 9.692 | 0.814 | 84.337 | 3.627 | 3.256 | 0.814
283 | 9.735 | 0.817 | 84.337 | 3.627 | 3.266 | 0.817
284 | 9.768 | 0.82 | 85.319 | 3.67 | 3.279 | 0.82
285 | 9.798 | 0.822 | 85.318 | 3.67 | 3.29 | 0.822
286 | 9.829 | 0.825 | 86.299 | 3.712 | 3.301 | 0.825
287 | 9.861 | 0.828 | 86.299 | 3.712 | 3.312 | 0.828
288 | 9.891 | 0.831 | 87.279 | 3.754 | 3.323 | 0.831
289 | 9.92 | 0.833 | 87.279 | 3.754 | 3.331 | 0.833
290 | 9.948 | 0.835 | 87.279 | 3.754 | 3.34 | 0.835
291 | 9.978 | 0.837 | 88.261 | 3.796 | 3.348 | 0.837
292 | 10.01 | 0.839 | 88.26 | 3.796 | 3.358 | 0.839
293 | 10.041 | 0.842 | 88.26 | 3.796 | 3.368 | 0.842
294 | 10.067 | 0.845 | 89.241 | 3.838 | 3.379 | 0.845
295 | 10.103 | 0.848 | 89.241 | 3.838 | 3.39 | 0.848
296 | 10.138 | 0.851 | 90.221 | 3.88 | 3.403 | 0.851
297 | 10.167 | 0.853 | 90.221 | 3.88 | 3.414 | 0.853
298 | 10.198 | 0.856 | 91.202 | 3.923 | 3.425 | 0.856
299 | 10.231 | 0.859 | 91.202 | 3.923 | 3.434 | 0.859
300 | 10.261 | 0.861 | 91.202 | 3.923 | 3.445 | 0.861
301 | 10.293 | 0.864 | 92.183 | 3.965 | 3.455 | 0.864
302 | 10.334 | 0.867 | 92.183 | 3.965 | 3.467 | 0.867
303 | 10.371 | 0.87 | 93.164 | 4.007 | 3.48 | 0.87
304 | 10.401 | 0.873 | 93.163 | 4.007 | 3.492 | 0.873
305 | 10.428 | 0.875 | 94.145 | 4.049 | 3.501 | 0.875
306 | 10.458 | 0.878 | 94.144 | 4.049 | 3.51 | 0.878
307 | 10.508 | 0.881 | 95.125 | 4.091 | 3.523 | 0.881
308 | 10.541 | 0.884 | 95.125 | 4.091 | 3.536 | 0.884
309 | 10.568 | 0.887 | 95.125 | 4.091 | 3.547 | 0.887
310 | 10.598 | 0.889 | 96.106 | 4.134 | 3.557 | 0.889
311 | 10.63 | 0.892 | 96.105 | 4.134 | 3.567 | 0.892
312 | 10.666 | 0.895 | 97.086 | 4.176 | 3.579 | 0.895
313 | 10.698 | 0.897 | 97.086 | 4.176 | 3.59 | 0.897
314 | 10.728 | 0.9 | 98.067 | 4.218 | 3.601 | 0.9
315 | 10.761 | 0.903 | 98.066 | 4.218 | 3.611 | 0.903
316 | 10.8 | 0.906 | 99.048 | 4.26 | 3.623 | 0.906
317 | 10.874 | 0.909 | 99.047 | 4.26 | 3.638 | 0.909
318 | 10.908 | 0.913 | 100.028 | 4.302 | 3.654 | 0.913
319 | 10.944 | 0.917 | 100.028 | 4.302 | 3.669 | 0.917
320 | 10.979 | 0.92 | 101.009 | 4.344 | 3.682 | 0.92
321 | 11.011 | 0.923 | 101.99 | 4.387 | 3.693 | 0.923
322 | 11.046 | 0.926 | 101.989 | 4.387 | 3.705 | 0.926
323 | 11.09 | 0.929 | 102.97 | 4.429 | 3.717 | 0.929
324 | 11.118 | 0.932 | 102.97 | 4.429 | 3.729 | 0.932
325 | 11.151 | 0.935 | 103.951 | 4.471 | 3.74 | 0.935
326 | 11.182 | 0.938 | 103.95 | 4.471 | 3.751 | 0.938
327 | 11.224 | 0.941 | 104.931 | 4.513 | 3.762 | 0.941
328 | 11.26 | 0.944 | 104.931 | 4.513 | 3.774 | 0.944
329 | 11.313 | 0.947 | 105.913 | 4.555 | 3.789 | 0.947
330 | 11.348 | 0.951 | 105.912 | 4.555 | 3.803 | 0.951
331 | 11.378 | 0.954 | 106.893 | 4.598 | 3.816 | 0.954
332 | 11.428 | 0.957 | 106.892 | 4.598 | 3.829 | 0.957
333 | 11.463 | 0.96 | 107.874 | 4.64 | 3.841 | 0.96
334 | 11.498 | 0.964 | 107.873 | 4.64 | 3.854 | 0.964
335 | 11.531 | 0.967 | 109.835 | 4.724 | 3.87 | 0.967
336 | 11.562 | 0.969 | 109.834 | 4.724 | 3.876 | 0.969
337 | 11.594 | 0.972 | 109.834 | 4.724 | 3.887 | 0.972
338 | 11.641 | 0.975 | 110.815 | 4.766 | 3.899 | 0.975
339 | 11.67 | 0.978 | 110.815 | 4.766 | 3.912 | 0.978
340 | 11.7 | 0.981 | 111.796 | 4.808 | 3.924 | 0.981
341 | 11.729 | 0.983 | 111.796 | 4.808 | 3.933 | 0.983
342 | 11.758 | 0.986 | 112.777 | 4.851 | 3.942 | 0.986
343 | 11.798 | 0.988 | 112.776 | 4.851 | 3.953 | 0.988
344 | 11.831 | 0.991 | 112.776 | 4.851 | 3.965 | 0.991
345 | 11.858 | 0.994 | 113.757 | 4.893 | 3.976 | 0.994
346 | 11.888 | 0.996 | 113.757 | 4.893 | 3.985 | 0.996
347 | 11.92 | 0.999 | 114.738 | 4.935 | 3.996 | 0.999
348 | 11.952 | 1.002 | 114.738 | 4.935 | 4.006 | 1.002
349 | 11.983 | 1.004 | 115.719 | 4.977 | 4.017 | 1.004
350 | 12.018 | 1.007 | 115.718 | 4.977 | 4.027 | 1.007
351 | 12.051 | 1.01 | 116.7 | 5.019 | 4.039 | 1.01
352 | 12.103 | 1.013 | 116.699 | 5.019 | 4.053 | 1.013
353 | 12.139 | 1.016 | 117.68 | 5.062 | 4.066 | 1.016
354 | 12.168 | 1.02 | 117.68 | 5.061 | 4.079 | 1.02
355 | 12.2 | 1.022 | 118.661 | 5.104 | 4.089 | 1.022
356 | 12.231 | 1.025 | 118.66 | 5.104 | 4.1 | 1.025
357 | 12.278 | 1.028 | 118.66 | 5.104 | 4.111 | 1.028
358 | 12.311 | 1.031 | 119.642 | 5.146 | 4.123 | 1.031
359 | 12.341 | 1.034 | 119.641 | 5.146 | 4.135 | 1.034
360 | 12.374 | 1.036 | 120.622 | 5.188 | 4.146 | 1.036
361 | 12.408 | 1.039 | 120.622 | 5.188 | 4.156 | 1.039
362 | 12.447 | 1.042 | 121.603 | 5.23 | 4.169 | 1.042
363 | 12.483 | 1.045 | 121.602 | 5.23 | 4.182 | 1.045
364 | 12.519 | 1.048 | 122.583 | 5.272 | 4.194 | 1.048
365 | 12.548 | 1.051 | 123.564 | 5.315 | 4.205 | 1.051
366 | 12.581 | 1.054 | 123.564 | 5.315 | 4.215 | 1.054
367 | 12.631 | 1.057 | 124.545 | 5.357 | 4.228 | 1.057
368 | 12.658 | 1.06 | 124.544 | 5.357 | 4.24 | 1.06
369 | 12.691 | 1.063 | 125.526 | 5.399 | 4.252 | 1.063
370 | 12.72 | 1.065 | 125.525 | 5.399 | 4.262 | 1.065
371 | 12.751 | 1.068 | 125.525 | 5.399 | 4.272 | 1.068
372 | 12.784 | 1.071 | 126.506 | 5.441 | 4.282 | 1.071
373 | 12.817 | 1.073 | 126.506 | 5.441 | 4.294 | 1.073
374 | 12.851 | 1.076 | 127.487 | 5.483 | 4.305 | 1.076
375 | 12.881 | 1.079 | 127.486 | 5.483 | 4.316 | 1.079
376 | 12.908 | 1.081 | 128.467 | 5.525 | 4.325 | 1.081
377 | 12.939 | 1.084 | 128.467 | 5.525 | 4.335 | 1.084
378 | 12.975 | 1.086 | 129.448 | 5.568 | 4.345 | 1.086
379 | 13.009 | 1.089 | 129.448 | 5.568 | 4.356 | 1.089
380 | 13.038 | 1.092 | 130.429 | 5.61 | 4.367 | 1.092
381 | 13.069 | 1.094 | 130.428 | 5.61 | 4.378 | 1.094
382 | 13.115 | 1.097 | 131.41 | 5.652 | 4.389 | 1.097
383 | 13.148 | 1.1 | 131.409 | 5.652 | 4.402 | 1.1
384 | 13.192 | 1.104 | 132.39 | 5.694 | 4.415 | 1.104
385 | 13.221 | 1.107 | 132.39 | 5.694 | 4.426 | 1.107
386 | 13.248 | 1.109 | 133.371 | 5.736 | 4.437 | 1.109
387 | 13.287 | 1.112 | 133.37 | 5.736 | 4.446 | 1.112
388 | 13.318 | 1.115 | 134.351 | 5.779 | 4.458 | 1.115
389 | 13.351 | 1.118 | 134.351 | 5.779 | 4.47 | 1.118
390 | 13.381 | 1.12 | 135.332 | 5.821 | 4.481 | 1.12
391 | 13.413 | 1.123 | 135.332 | 5.821 | 4.491 | 1.123
392 | 13.448 | 1.126 | 136.313 | 5.863 | 4.502 | 1.126
393 | 13.484 | 1.128 | 136.312 | 5.863 | 4.514 | 1.128
394 | 13.518 | 1.131 | 137.294 | 5.905 | 4.526 | 1.131
395 | 13.548 | 1.134 | 137.293 | 5.905 | 4.536 | 1.134
396 | 13.579 | 1.137 | 138.275 | 5.947 | 4.547 | 1.137
397 | 13.615 | 1.139 | 138.274 | 5.947 | 4.557 | 1.139
398 | 13.647 | 1.142 | 139.255 | 5.989 | 4.569 | 1.142
399 | 13.678 | 1.145 | 139.254 | 5.989 | 4.58 | 1.145
400 | 13.709 | 1.148 | 140.235 | 6.032 | 4.591 | 1.148
401 | 13.742 | 1.15 | 140.235 | 6.032 | 4.6 | 1.15
402 | 13.779 | 1.153 | 141.216 | 6.074 | 4.612 | 1.153
403 | 13.809 | 1.156 | 141.216 | 6.074 | 4.623 | 1.156
404 | 13.838 | 1.158 | 142.196 | 6.116 | 4.633 | 1.158
405 | 13.87 | 1.161 | 142.196 | 6.116 | 4.643 | 1.161
406 | 13.9 | 1.163 | 143.177 | 6.158 | 4.654 | 1.163
407 | 13.933 | 1.166 | 143.177 | 6.158 | 4.664 | 1.166
408 | 13.97 | 1.169 | 144.158 | 6.2 | 4.675 | 1.169
409 | 14.001 | 1.171 | 144.158 | 6.2 | 4.686 | 1.171
410 | 14.028 | 1.174 | 144.158 | 6.2 | 4.695 | 1.174
411 | 14.057 | 1.176 | 145.139 | 6.243 | 4.704 | 1.176
412 | 14.088 | 1.179 | 145.138 | 6.243 | 4.714 | 1.179
413 | 14.118 | 1.181 | 146.119 | 6.285 | 4.726 | 1.181
414 | 14.151 | 1.184 | 146.119 | 6.285 | 4.737 | 1.184
415 | 14.182 | 1.187 | 147.1 | 6.327 | 4.748 | 1.187
416 | 14.217 | 1.19 | 147.1 | 6.327 | 4.759 | 1.19
417 | 14.248 | 1.192 | 148.081 | 6.369 | 4.77 | 1.192
418 | 14.281 | 1.195 | 148.08 | 6.369 | 4.78 | 1.195
419 | 14.312 | 1.198 | 148.08 | 6.369 | 4.791 | 1.198
420 | 14.338 | 1.2 | 149.061 | 6.411 | 4.8 | 1.2
421 | 14.368 | 1.202 | 149.061 | 6.411 | 4.81 | 1.202
422 | 14.412 | 1.205 | 150.042 | 6.453 | 4.821 | 1.205
423 | 14.442 | 1.208 | 150.042 | 6.453 | 4.833 | 1.208
424 | 14.474 | 1.211 | 151.023 | 6.496 | 4.844 | 1.211
425 | 14.508 | 1.214 | 151.022 | 6.496 | 4.855 | 1.214
426 | 14.54 | 1.217 | 152.003 | 6.538 | 4.866 | 1.217
427 | 14.584 | 1.22 | 152.003 | 6.538 | 4.879 | 1.22
428 | 14.618 | 1.224 | 152.984 | 6.58 | 4.896 | 1.224
429 | 14.651 | 1.226 | 153.965 | 6.622 | 4.903 | 1.226
430 | 14.68 | 1.228 | 153.964 | 6.622 | 4.913 | 1.228
431 | 14.712 | 1.231 | 154.945 | 6.664 | 4.923 | 1.231
432 | 14.748 | 1.233 | 154.945 | 6.664 | 4.934 | 1.233
433 | 14.784 | 1.236 | 155.926 | 6.706 | 4.945 | 1.236
434 | 14.819 | 1.239 | 155.926 | 6.706 | 4.958 | 1.239
435 | 14.848 | 1.242 | 156.907 | 6.749 | 4.968 | 1.242
436 | 14.878 | 1.245 | 156.906 | 6.749 | 4.979 | 1.245
437 | 14.912 | 1.247 | 157.887 | 6.791 | 4.989 | 1.247
438 | 14.949 | 1.25 | 157.887 | 6.791 | 5 | 1.25
439 | 14.979 | 1.253 | 158.868 | 6.833 | 5.01 | 1.253
440 | 15.02 | 1.255 | 158.868 | 6.833 | 5.022 | 1.255
441 | 15.05 | 1.259 | 159.849 | 6.875 | 5.034 | 1.259
442 | 15.08 | 1.262 | 159.848 | 6.875 | 5.046 | 1.262
443 | 15.114 | 1.264 | 160.83 | 6.917 | 5.056 | 1.264
444 | 15.148 | 1.267 | 161.81 | 6.96 | 5.068 | 1.267
445 | 15.18 | 1.27 | 161.81 | 6.96 | 5.079 | 1.27
446 | 15.211 | 1.272 | 162.791 | 7.002 | 5.09 | 1.272
447 | 15.239 | 1.275 | 162.79 | 7.002 | 5.099 | 1.275
448 | 15.27 | 1.277 | 163.772 | 7.044 | 5.108 | 1.277
449 | 15.302 | 1.28 | 163.771 | 7.044 | 5.118 | 1.28
450 | 15.33 | 1.282 | 163.771 | 7.044 | 5.129 | 1.282
451 | 15.364 | 1.285 | 164.752 | 7.086 | 5.139 | 1.285
452 | 15.398 | 1.288 | 164.752 | 7.086 | 5.15 | 1.288
453 | 15.43 | 1.29 | 165.733 | 7.128 | 5.162 | 1.29
454 | 15.462 | 1.293 | 165.732 | 7.128 | 5.173 | 1.293
455 | 15.498 | 1.296 | 166.714 | 7.17 | 5.184 | 1.296
456 | 15.539 | 1.299 | 166.713 | 7.17 | 5.196 | 1.299
457 | 15.572 | 1.302 | 167.695 | 7.213 | 5.208 | 1.302
458 | 15.608 | 1.305 | 167.694 | 7.213 | 5.22 | 1.305
459 | 15.638 | 1.308 | 168.675 | 7.255 | 5.23 | 1.308
460 | 15.668 | 1.31 | 168.674 | 7.255 | 5.242 | 1.31
461 | 15.701 | 1.313 | 169.655 | 7.297 | 5.252 | 1.313
462 | 15.731 | 1.316 | 169.655 | 7.297 | 5.262 | 1.316
463 | 15.76 | 1.318 | 170.636 | 7.339 | 5.271 | 1.318
464 | 15.789 | 1.32 | 170.636 | 7.339 | 5.28 | 1.32
465 | 15.829 | 1.323 | 171.616 | 7.381 | 5.291 | 1.323
466 | 15.861 | 1.326 | 171.616 | 7.381 | 5.303 | 1.326
467 | 15.889 | 1.329 | 172.597 | 7.424 | 5.315 | 1.329
468 | 15.934 | 1.331 | 172.597 | 7.424 | 5.326 | 1.331
469 | 15.968 | 1.334 | 173.578 | 7.466 | 5.338 | 1.334
470 | 16 | 1.338 | 173.578 | 7.466 | 5.35 | 1.338
471 | 16.036 | 1.341 | 174.558 | 7.508 | 5.362 | 1.341
472 | 16.069 | 1.343 | 175.54 | 7.55 | 5.373 | 1.343
473 | 16.1 | 1.346 | 175.539 | 7.55 | 5.385 | 1.346
474 | 16.131 | 1.349 | 176.52 | 7.592 | 5.395 | 1.349
475 | 16.158 | 1.351 | 176.52 | 7.592 | 5.404 | 1.351
476 | 16.188 | 1.354 | 177.501 | 7.634 | 5.414 | 1.354
477 | 16.22 | 1.356 | 177.5 | 7.634 | 5.424 | 1.356
478 | 16.263 | 1.359 | 177.5 | 7.634 | 5.437 | 1.359
479 | 16.298 | 1.362 | 178.481 | 7.677 | 5.448 | 1.362
480 | 16.327 | 1.365 | 179.462 | 7.719 | 5.461 | 1.365
481 | 16.361 | 1.368 | 179.462 | 7.719 | 5.471 | 1.368
482 | 16.39 | 1.37 | 180.443 | 7.761 | 5.481 | 1.37
483 | 16.418 | 1.373 | 180.442 | 7.761 | 5.491 | 1.373
484 | 16.449 | 1.375 | 181.423 | 7.803 | 5.5 | 1.375
485 | 16.48 | 1.378 | 181.423 | 7.803 | 5.511 | 1.378
486 | 16.512 | 1.38 | 181.423 | 7.803 | 5.522 | 1.38
487 | 16.548 | 1.383 | 182.404 | 7.845 | 5.533 | 1.383
488 | 16.578 | 1.386 | 182.404 | 7.845 | 5.544 | 1.386
489 | 16.611 | 1.389 | 183.385 | 7.888 | 5.554 | 1.389
490 | 16.641 | 1.391 | 183.384 | 7.887 | 5.564 | 1.391
491 | 16.671 | 1.393 | 184.366 | 7.93 | 5.574 | 1.393
492 | 16.712 | 1.396 | 184.365 | 7.93 | 5.583 | 1.396
493 | 16.737 | 1.398 | 185.346 | 7.972 | 5.592 | 1.398
494 | 16.774 | 1.401 | 185.346 | 7.972 | 5.604 | 1.401
495 | 16.808 | 1.404 | 186.327 | 8.014 | 5.617 | 1.404
496 | 16.838 | 1.407 | 186.326 | 8.014 | 5.629 | 1.407
497 | 16.933 | 1.413 | 187.307 | 8.056 | 5.651 | 1.413
498 | 16.968 | 1.416 | 188.288 | 8.098 | 5.665 | 1.416
499 | 17.001 | 1.421 | 189.269 | 8.141 | 5.682 | 1.421
500 | 17.03 | 1.423 | 189.268 | 8.141 | 5.694 | 1.423
501 | 17.059 | 1.426 | 190.25 | 8.183 | 5.703 | 1.426
502 | 17.098 | 1.428 | 190.249 | 8.183 | 5.714 | 1.428
503 | 17.131 | 1.431 | 191.23 | 8.225 | 5.725 | 1.431
504 | 17.16 | 1.434 | 191.23 | 8.225 | 5.738 | 1.434
505 | 17.189 | 1.437 | 192.211 | 8.267 | 5.746 | 1.437
506 | 17.219 | 1.439 | 192.21 | 8.267 | 5.756 | 1.439
507 | 17.259 | 1.442 | 193.192 | 8.309 | 5.767 | 1.442
508 | 17.302 | 1.445 | 193.191 | 8.309 | 5.78 | 1.445
509 | 17.329 | 1.448 | 194.172 | 8.351 | 5.791 | 1.448
510 | 17.364 | 1.451 | 194.172 | 8.351 | 5.802 | 1.451
511 | 17.398 | 1.453 | 195.153 | 8.394 | 5.814 | 1.453
512 | 17.432 | 1.457 | 195.152 | 8.394 | 5.826 | 1.457
513 | 17.46 | 1.459 | 196.134 | 8.436 | 5.836 | 1.459
514 | 17.494 | 1.462 | 196.133 | 8.436 | 5.846 | 1.462
515 | 17.529 | 1.464 | 197.114 | 8.478 | 5.857 | 1.464
516 | 17.562 | 1.467 | 197.114 | 8.478 | 5.869 | 1.467
517 | 17.593 | 1.47 | 198.095 | 8.52 | 5.88 | 1.47
518 | 17.628 | 1.474 | 198.094 | 8.52 | 5.895 | 1.474
519 | 17.66 | 1.476 | 199.075 | 8.562 | 5.903 | 1.476
520 | 17.691 | 1.478 | 199.075 | 8.562 | 5.913 | 1.478
521 | 17.718 | 1.48 | 200.056 | 8.605 | 5.922 | 1.48
522 | 17.749 | 1.483 | 200.056 | 8.605 | 5.932 | 1.483
523 | 17.782 | 1.486 | 201.037 | 8.647 | 5.942 | 1.486
524 | 17.819 | 1.488 | 201.036 | 8.647 | 5.954 | 1.488
525 | 17.848 | 1.491 | 202.017 | 8.689 | 5.964 | 1.491
526 | 17.878 | 1.494 | 202.017 | 8.689 | 5.975 | 1.494
527 | 17.912 | 1.497 | 202.998 | 8.731 | 5.986 | 1.497
528 | 17.949 | 1.499 | 202.998 | 8.731 | 5.997 | 1.499
529 | 17.978 | 1.502 | 203.979 | 8.773 | 6.008 | 1.502
530 | 18.011 | 1.505 | 203.978 | 8.773 | 6.019 | 1.505
531 | 18.041 | 1.507 | 204.959 | 8.815 | 6.029 | 1.507
532 | 18.07 | 1.51 | 204.959 | 8.815 | 6.04 | 1.51
533 | 18.106 | 1.512 | 205.941 | 8.858 | 6.05 | 1.512
534 | 18.138 | 1.515 | 205.94 | 8.858 | 6.061 | 1.515
535 | 18.17 | 1.518 | 206.921 | 8.9 | 6.072 | 1.518
536 | 18.201 | 1.521 | 206.92 | 8.9 | 6.083 | 1.521
537 | 18.229 | 1.523 | 207.901 | 8.942 | 6.091 | 1.523
538 | 18.288 | 1.526 | 207.901 | 8.942 | 6.105 | 1.526
539 | 18.33 | 1.53 | 208.882 | 8.984 | 6.119 | 1.53
540 | 18.358 | 1.534 | 209.863 | 9.026 | 6.134 | 1.534
541 | 18.388 | 1.536 | 209.862 | 9.026 | 6.145 | 1.536
542 | 18.421 | 1.539 | 210.843 | 9.069 | 6.154 | 1.539
543 | 18.468 | 1.542 | 210.843 | 9.069 | 6.167 | 1.542
544 | 18.498 | 1.545 | 211.824 | 9.111 | 6.179 | 1.545
545 | 18.53 | 1.548 | 211.824 | 9.111 | 6.191 | 1.548
546 | 18.561 | 1.55 | 212.805 | 9.153 | 6.202 | 1.55
547 | 18.59 | 1.553 | 212.804 | 9.153 | 6.212 | 1.553
548 | 18.619 | 1.555 | 212.804 | 9.153 | 6.222 | 1.555
549 | 18.648 | 1.558 | 213.786 | 9.195 | 6.231 | 1.558
550 | 18.68 | 1.56 | 213.785 | 9.195 | 6.241 | 1.56
551 | 18.711 | 1.563 | 214.766 | 9.237 | 6.251 | 1.563
552 | 18.757 | 1.566 | 214.766 | 9.237 | 6.262 | 1.566
553 | 18.799 | 1.569 | 215.747 | 9.279 | 6.276 | 1.569
554 | 18.831 | 1.572 | 215.746 | 9.279 | 6.29 | 1.572
555 | 18.86 | 1.575 | 216.727 | 9.322 | 6.302 | 1.575
556 | 18.889 | 1.578 | 217.708 | 9.364 | 6.311 | 1.578
557 | 18.934 | 1.58 | 217.708 | 9.364 | 6.322 | 1.58
558 | 18.968 | 1.584 | 218.689 | 9.406 | 6.334 | 1.584
559 | 19.004 | 1.588 | 218.688 | 9.406 | 6.351 | 1.588
560 | 19.037 | 1.59 | 219.67 | 9.448 | 6.359 | 1.59
561 | 19.07 | 1.593 | 219.669 | 9.448 | 6.37 | 1.593
562 | 19.1 | 1.595 | 220.65 | 9.49 | 6.381 | 1.595
563 | 19.134 | 1.598 | 220.65 | 9.49 | 6.391 | 1.598
564 | 19.17 | 1.601 | 221.63 | 9.532 | 6.403 | 1.601
565 | 19.201 | 1.603 | 221.63 | 9.532 | 6.413 | 1.603
566 | 19.229 | 1.606 | 222.611 | 9.575 | 6.423 | 1.606
567 | 19.258 | 1.608 | 222.611 | 9.575 | 6.431 | 1.608
568 | 19.296 | 1.611 | 223.592 | 9.617 | 6.443 | 1.611
569 | 19.33 | 1.614 | 223.592 | 9.617 | 6.456 | 1.614
570 | 19.362 | 1.617 | 224.573 | 9.659 | 6.468 | 1.617
571 | 19.394 | 1.619 | 224.572 | 9.659 | 6.478 | 1.619
572 | 19.44 | 1.622 | 225.553 | 9.701 | 6.49 | 1.622
573 | 19.472 | 1.626 | 225.553 | 9.701 | 6.502 | 1.626
574 | 19.502 | 1.629 | 226.534 | 9.743 | 6.514 | 1.629
575 | 19.529 | 1.631 | 226.534 | 9.743 | 6.523 | 1.631
576 | 19.564 | 1.634 | 227.515 | 9.786 | 6.534 | 1.634
577 | 19.601 | 1.636 | 227.514 | 9.786 | 6.546 | 1.636
578 | 19.631 | 1.639 | 228.495 | 9.828 | 6.558 | 1.639
579 | 19.663 | 1.642 | 228.495 | 9.828 | 6.568 | 1.642
580 | 19.698 | 1.646 | 229.476 | 9.87 | 6.582 | 1.646
581 | 19.732 | 1.647 | 229.476 | 9.87 | 6.59 | 1.647
582 | 19.76 | 1.65 | 230.457 | 9.912 | 6.601 | 1.65
583 | 19.803 | 1.653 | 230.456 | 9.912 | 6.612 | 1.653
584 | 19.839 | 1.656 | 231.437 | 9.954 | 6.624 | 1.656
585 | 19.872 | 1.659 | 231.437 | 9.954 | 6.637 | 1.659
586 | 19.904 | 1.662 | 232.418 | 9.996 | 6.648 | 1.662
587 | 19.939 | 1.665 | 232.418 | 9.996 | 6.659 | 1.665
588 | 19.971 | 1.667 | 233.399 | 10.039 | 6.67 | 1.667
589 | 20.001 | 1.67 | 233.398 | 10.039 | 6.68 | 1.67
590 | 20.031 | 1.673 | 234.379 | 10.081 | 6.69 | 1.673
591 | 20.058 | 1.675 | 234.379 | 10.081 | 6.699 | 1.675
592 | 20.097 | 1.678 | 235.36 | 10.123 | 6.711 | 1.678
593 | 20.167 | 1.681 | 235.36 | 10.123 | 6.726 | 1.681
594 | 20.199 | 1.685 | 236.341 | 10.165 | 6.742 | 1.685
595 | 20.228 | 1.689 | 237.321 | 10.207 | 6.756 | 1.689
596 | 20.261 | 1.692 | 237.321 | 10.207 | 6.767 | 1.692
597 | 20.29 | 1.694 | 238.302 | 10.25 | 6.777 | 1.694
598 | 20.319 | 1.696 | 238.302 | 10.25 | 6.786 | 1.696
599 | 20.348 | 1.699 | 239.282 | 10.292 | 6.796 | 1.699
600 | 20.381 | 1.702 | 239.282 | 10.292 | 6.807 | 1.702
601 | 20.411 | 1.704 | 240.264 | 10.334 | 6.817 | 1.704
602 | 20.438 | 1.707 | 240.263 | 10.334 | 6.826 | 1.707
603 | 20.469 | 1.709 | 241.244 | 10.376 | 6.836 | 1.709
604 | 20.5 | 1.711 | 241.244 | 10.376 | 6.845 | 1.711
605 | 20.531 | 1.714 | 242.225 | 10.418 | 6.856 | 1.714
606 | 20.562 | 1.716 | 242.224 | 10.418 | 6.866 | 1.716
607 | 20.598 | 1.719 | 243.206 | 10.46 | 6.877 | 1.719
608 | 20.63 | 1.722 | 244.186 | 10.503 | 6.889 | 1.722
609 | 20.661 | 1.725 | 244.186 | 10.503 | 6.899 | 1.725
610 | 20.693 | 1.727 | 245.166 | 10.545 | 6.909 | 1.727
611 | 20.728 | 1.73 | 245.166 | 10.545 | 6.92 | 1.73
612 | 20.76 | 1.733 | 246.148 | 10.587 | 6.932 | 1.733
613 | 20.792 | 1.736 | 246.147 | 10.587 | 6.942 | 1.736
614 | 20.823 | 1.738 | 247.128 | 10.629 | 6.953 | 1.738
615 | 20.86 | 1.741 | 247.128 | 10.629 | 6.963 | 1.741
616 | 20.892 | 1.744 | 248.109 | 10.671 | 6.975 | 1.744
617 | 20.921 | 1.746 | 248.108 | 10.671 | 6.985 | 1.746
618 | 20.953 | 1.749 | 249.09 | 10.714 | 6.996 | 1.749
619 | 20.989 | 1.752 | 249.089 | 10.714 | 7.006 | 1.752
620 | 21.021 | 1.754 | 250.07 | 10.756 | 7.018 | 1.754
621 | 21.058 | 1.758 | 250.07 | 10.756 | 7.03 | 1.758
622 | 21.094 | 1.76 | 251.051 | 10.798 | 7.042 | 1.76
623 | 21.129 | 1.764 | 252.032 | 10.84 | 7.054 | 1.764
624 | 21.205 | 1.767 | 252.031 | 10.84 | 7.07 | 1.767
625 | 21.238 | 1.771 | 253.012 | 10.882 | 7.086 | 1.771
626 | 21.267 | 1.775 | 253.993 | 10.924 | 7.101 | 1.775
627 | 21.309 | 1.778 | 253.992 | 10.924 | 7.113 | 1.778
628 | 21.344 | 1.781 | 254.973 | 10.967 | 7.124 | 1.781
629 | 21.379 | 1.784 | 254.973 | 10.967 | 7.136 | 1.784
630 | 21.412 | 1.787 | 255.954 | 11.009 | 7.149 | 1.787
631 | 21.45 | 1.79 | 255.954 | 11.009 | 7.161 | 1.79
632 | 21.484 | 1.793 | 256.935 | 11.051 | 7.172 | 1.793
633 | 21.518 | 1.796 | 257.916 | 11.093 | 7.183 | 1.796
634 | 21.55 | 1.799 | 257.915 | 11.093 | 7.194 | 1.799
635 | 21.582 | 1.801 | 258.896 | 11.135 | 7.206 | 1.801
636 | 21.609 | 1.804 | 258.896 | 11.135 | 7.214 | 1.804
637 | 21.638 | 1.806 | 259.877 | 11.177 | 7.224 | 1.806
638 | 21.671 | 1.809 | 259.876 | 11.177 | 7.234 | 1.809
639 | 21.701 | 1.811 | 260.857 | 11.22 | 7.245 | 1.811
640 | 21.733 | 1.814 | 260.857 | 11.22 | 7.255 | 1.814
641 | 21.768 | 1.816 | 261.838 | 11.262 | 7.266 | 1.816
642 | 21.802 | 1.819 | 261.838 | 11.262 | 7.277 | 1.819
643 | 21.838 | 1.822 | 262.819 | 11.304 | 7.29 | 1.822
644 | 21.869 | 1.825 | 262.818 | 11.304 | 7.3 | 1.825
645 | 21.898 | 1.828 | 263.799 | 11.346 | 7.311 | 1.828
646 | 21.93 | 1.83 | 264.78 | 11.388 | 7.32 | 1.83
647 | 21.961 | 1.833 | 264.78 | 11.388 | 7.331 | 1.833
648 | 21.992 | 1.835 | 265.761 | 11.431 | 7.341 | 1.835
649 | 22.033 | 1.838 | 265.76 | 11.431 | 7.353 | 1.838
650 | 22.077 | 1.842 | 266.741 | 11.473 | 7.367 | 1.842
651 | 22.11 | 1.845 | 266.741 | 11.473 | 7.38 | 1.845
652 | 22.139 | 1.848 | 267.722 | 11.515 | 7.39 | 1.848
653 | 22.169 | 1.85 | 268.703 | 11.557 | 7.4 | 1.85
654 | 22.206 | 1.853 | 268.702 | 11.557 | 7.411 | 1.853
655 | 22.267 | 1.857 | 269.684 | 11.599 | 7.427 | 1.857
656 | 22.298 | 1.86 | 270.664 | 11.641 | 7.44 | 1.86
657 | 22.328 | 1.863 | 270.664 | 11.641 | 7.452 | 1.863
658 | 22.36 | 1.865 | 271.644 | 11.684 | 7.46 | 1.865
659 | 22.424 | 1.868 | 272.626 | 11.726 | 7.473 | 1.868
660 | 22.461 | 1.872 | 272.625 | 11.726 | 7.488 | 1.872
661 | 22.488 | 1.876 | 273.606 | 11.768 | 7.502 | 1.876
662 | 22.518 | 1.879 | 274.587 | 11.81 | 7.514 | 1.879
663 | 22.548 | 1.881 | 274.586 | 11.81 | 7.525 | 1.881
664 | 22.588 | 1.884 | 275.567 | 11.852 | 7.538 | 1.884
665 | 22.622 | 1.887 | 275.567 | 11.852 | 7.55 | 1.887
666 | 22.651 | 1.89 | 276.548 | 11.895 | 7.56 | 1.89
667 | 22.678 | 1.892 | 277.528 | 11.937 | 7.569 | 1.892
668 | 22.711 | 1.895 | 277.528 | 11.937 | 7.579 | 1.895
669 | 22.752 | 1.898 | 278.51 | 11.979 | 7.59 | 1.898
670 | 22.779 | 1.9 | 278.509 | 11.979 | 7.602 | 1.9
671 | 22.808 | 1.903 | 279.49 | 12.021 | 7.613 | 1.903
672 | 22.842 | 1.906 | 279.49 | 12.021 | 7.623 | 1.906
673 | 22.871 | 1.908 | 280.471 | 12.063 | 7.633 | 1.908
674 | 22.91 | 1.911 | 280.47 | 12.063 | 7.644 | 1.911
675 | 22.953 | 1.914 | 281.452 | 12.105 | 7.656 | 1.914
676 | 22.988 | 1.917 | 281.451 | 12.105 | 7.669 | 1.917
677 | 23.021 | 1.921 | 282.432 | 12.148 | 7.683 | 1.921
678 | 23.049 | 1.923 | 282.432 | 12.148 | 7.693 | 1.923
679 | 23.091 | 1.926 | 283.413 | 12.19 | 7.704 | 1.926
680 | 23.122 | 1.929 | 284.393 | 12.232 | 7.715 | 1.929
681 | 23.154 | 1.932 | 284.393 | 12.232 | 7.727 | 1.932
682 | 23.187 | 1.934 | 285.374 | 12.274 | 7.738 | 1.934
683 | 23.218 | 1.937 | 285.374 | 12.274 | 7.749 | 1.937
684 | 23.251 | 1.94 | 286.354 | 12.316 | 7.76 | 1.94
685 | 23.281 | 1.943 | 286.354 | 12.316 | 7.77 | 1.943
686 | 23.308 | 1.945 | 287.335 | 12.358 | 7.779 | 1.945
687 | 23.339 | 1.947 | 287.335 | 12.358 | 7.789 | 1.947
688 | 23.371 | 1.95 | 288.316 | 12.401 | 7.799 | 1.95
689 | 23.401 | 1.953 | 288.316 | 12.401 | 7.81 | 1.953
690 | 23.428 | 1.955 | 289.297 | 12.443 | 7.819 | 1.955
691 | 23.458 | 1.957 | 289.296 | 12.443 | 7.828 | 1.957
692 | 23.491 | 1.96 | 290.277 | 12.485 | 7.838 | 1.96
693 | 23.52 | 1.962 | 291.258 | 12.527 | 7.849 | 1.962
694 | 23.553 | 1.965 | 291.258 | 12.527 | 7.859 | 1.965
695 | 23.59 | 1.968 | 292.239 | 12.569 | 7.87 | 1.968
696 | 23.63 | 1.971 | 292.238 | 12.569 | 7.883 | 1.971
697 | 23.661 | 1.974 | 293.219 | 12.612 | 7.895 | 1.974
698 | 23.707 | 1.977 | 293.219 | 12.612 | 7.907 | 1.977
699 | 23.747 | 1.98 | 294.2 | 12.654 | 7.921 | 1.98
700 | 23.781 | 1.983 | 294.199 | 12.654 | 7.934 | 1.983
701 | 23.813 | 1.986 | 295.181 | 12.696 | 7.946 | 1.986
702 | 23.847 | 1.989 | 296.161 | 12.738 | 7.957 | 1.989
703 | 23.88 | 1.992 | 296.161 | 12.738 | 7.968 | 1.992
704 | 23.912 | 1.995 | 297.142 | 12.78 | 7.979 | 1.995
705 | 23.943 | 1.997 | 298.123 | 12.822 | 7.989 | 1.997
706 | 23.978 | 2 | 298.122 | 12.822 | 8 | 2
707 | 24.012 | 2.003 | 299.103 | 12.865 | 8.011 | 2.003
708 | 24.054 | 2.006 | 299.103 | 12.865 | 8.024 | 2.006
709 | 24.088 | 2.009 | 300.084 | 12.907 | 8.036 | 2.009
710 | 24.118 | 2.012 | 300.083 | 12.907 | 8.048 | 2.012
711 | 24.151 | 2.015 | 301.064 | 12.949 | 8.059 | 2.015
712 | 24.18 | 2.017 | 301.064 | 12.949 | 8.069 | 2.017
713 | 24.216 | 2.02 | 302.046 | 12.991 | 8.079 | 2.02
714 | 24.248 | 2.023 | 302.045 | 12.991 | 8.09 | 2.023
715 | 24.28 | 2.025 | 303.026 | 13.033 | 8.101 | 2.025
716 | 24.311 | 2.028 | 303.025 | 13.033 | 8.112 | 2.028
717 | 24.339 | 2.03 | 304.007 | 13.076 | 8.121 | 2.03
718 | 24.399 | 2.034 | 304.988 | 13.118 | 8.134 | 2.034
719 | 24.44 | 2.037 | 304.987 | 13.118 | 8.149 | 2.037
720 | 24.469 | 2.041 | 305.968 | 13.16 | 8.163 | 2.041
721 | 24.498 | 2.043 | 305.967 | 13.16 | 8.174 | 2.043
722 | 24.55 | 2.047 | 306.949 | 13.202 | 8.186 | 2.047
723 | 24.604 | 2.051 | 306.948 | 13.202 | 8.202 | 2.051
724 | 24.638 | 2.055 | 307.93 | 13.244 | 8.218 | 2.055
725 | 24.672 | 2.058 | 308.91 | 13.286 | 8.231 | 2.058
726 | 24.712 | 2.061 | 308.909 | 13.286 | 8.243 | 2.061
727 | 24.739 | 2.063 | 309.89 | 13.329 | 8.253 | 2.063
728 | 24.78 | 2.066 | 309.89 | 13.329 | 8.265 | 2.066
729 | 24.811 | 2.069 | 309.89 | 13.329 | 8.276 | 2.069
730 | 24.841 | 2.072 | 310.872 | 13.371 | 8.289 | 2.072
731 | 24.869 | 2.074 | 310.871 | 13.371 | 8.298 | 2.074
732 | 24.901 | 2.077 | 311.852 | 13.413 | 8.308 | 2.077
733 | 24.948 | 2.08 | 311.851 | 13.413 | 8.319 | 2.08
734 | 24.983 | 2.083 | 312.832 | 13.455 | 8.332 | 2.083
735 | 25.018 | 2.086 | 312.832 | 13.455 | 8.345 | 2.086
736 | 25.051 | 2.089 | 312.832 | 13.455 | 8.357 | 2.089
737 | 25.104 | 2.093 | 313.813 | 13.497 | 8.371 | 2.093
738 | 25.138 | 2.096 | 313.813 | 13.497 | 8.384 | 2.096
739 | 25.168 | 2.099 | 313.813 | 13.497 | 8.397 | 2.099
740 | 25.201 | 2.103 | 312.832 | 13.455 | 8.411 | 2.103
741 | 25.231 | 2.105 | 312.832 | 13.455 | 8.418 | 2.105
742 | 25.259 | 2.107 | 312.832 | 13.455 | 8.427 | 2.107
743 | 25.288 | 2.109 | 312.832 | 13.455 | 8.437 | 2.109
744 | 25.321 | 2.112 | 311.852 | 13.413 | 8.447 | 2.112
745 | 25.352 | 2.115 | 310.872 | 13.371 | 8.458 | 2.115
746 | 25.389 | 2.117 | 308.91 | 13.286 | 8.468 | 2.117
747 | 25.428 | 2.12 | 301.065 | 12.949 | 8.48 | 2.12
748 | 25.461 | 2.122 | 261.838 | 11.262 | 8.489 | 2.122
749 | 25.491 | 2.124 | 208.882 | 8.984 | 8.496 | 2.124
750 | 25.518 | 2.124 | 150.042 | 6.453 | 8.497 | 2.124
751 | 25.549 | 2.124 | 92.183 | 3.965 | 8.497 | 2.124
752 | 25.581 | 2.124 | 41.189 | 1.772 | 8.497 | 2.124
753 | 25.611 | 2.124 | 20.594 | 0.886 | 8.497 | 2.124
754 | 25.638 | 2.124 | 14.711 | 0.633 | 8.497 | 2.124
755 | 25.669 | 2.124 | 14.71 | 0.633 | 8.497 | 2.124
756 | 25.701 | 2.124 | 14.71 | 0.633 | 8.497 | 2.124
757 | 25.731 | 2.124 | 14.71 | 0.633 | 8.497 | 2.124
758 | 25.764 | 2.124 | 13.729 | 0.591 | 8.497 | 2.124
759 | 25.798 | 2.124 | 13.729 | 0.591 | 8.497 | 2.124
760 | 25.831 | 2.124 | 14.71 | 0.633 | 8.497 | 2.124
761 | 25.861 | 2.124 | 14.71 | 0.633 | 8.497 | 2.124
762 | 25.893 | 2.124 | 14.71 | 0.633 | 8.497 | 2.124
763 | 25.928 | 2.124 | 14.71 | 0.633 | 8.497 | 2.124
764 | 25.961 | 2.124 | 14.71 | 0.633 | 8.497 | 2.124
765 | 25.991 | 2.124 | 13.729 | 0.591 | 8.497 | 2.124
766 | 26.024 | 2.124 | 13.729 | 0.591 | 8.497 | 2.124