## Sheet1
No. | Time( s) | Elongation( mm) | Force( N) | Stress( MPa) | Strain( %) | Stroke2( mm)
1 | 0 | 0.006 | 0 | 0 | 0.025 | 0.006
2 | 0.079 | 0.011 | 0 | 0 | 0.044 | 0.011
3 | 0.11 | 0.014 | 0 | 0 | 0.057 | 0.014
4 | 0.141 | 0.018 | 0 | 0 | 0.072 | 0.018
5 | 0.172 | 0.021 | 0.981 | 0.046 | 0.086 | 0.021
6 | 0.201 | 0.024 | 1.962 | 0.092 | 0.097 | 0.024
7 | 0.248 | 0.027 | 1.961 | 0.092 | 0.109 | 0.027
8 | 0.28 | 0.031 | 2.942 | 0.138 | 0.123 | 0.031
9 | 0.336 | 0.034 | 2.942 | 0.138 | 0.135 | 0.034
10 | 0.377 | 0.037 | 3.924 | 0.184 | 0.149 | 0.037
11 | 0.411 | 0.041 | 3.923 | 0.184 | 0.164 | 0.041
12 | 0.444 | 0.045 | 4.904 | 0.23 | 0.178 | 0.045
13 | 0.47 | 0.047 | 4.903 | 0.23 | 0.189 | 0.047
14 | 0.519 | 0.05 | 5.885 | 0.276 | 0.2 | 0.05
15 | 0.56 | 0.053 | 5.884 | 0.276 | 0.213 | 0.053
16 | 0.591 | 0.057 | 5.884 | 0.276 | 0.227 | 0.057
17 | 0.622 | 0.06 | 6.866 | 0.322 | 0.239 | 0.06
18 | 0.656 | 0.062 | 6.865 | 0.322 | 0.249 | 0.062
19 | 0.7 | 0.065 | 6.865 | 0.322 | 0.261 | 0.065
20 | 0.731 | 0.068 | 6.865 | 0.322 | 0.273 | 0.068
21 | 0.764 | 0.071 | 7.846 | 0.367 | 0.286 | 0.071
22 | 0.796 | 0.074 | 7.845 | 0.367 | 0.296 | 0.074
23 | 0.832 | 0.077 | 7.845 | 0.367 | 0.307 | 0.077
24 | 0.865 | 0.079 | 7.845 | 0.367 | 0.318 | 0.079
25 | 0.89 | 0.082 | 7.845 | 0.367 | 0.329 | 0.082
26 | 0.925 | 0.085 | 7.845 | 0.367 | 0.339 | 0.085
27 | 0.956 | 0.088 | 7.845 | 0.367 | 0.35 | 0.088
28 | 0.991 | 0.09 | 7.845 | 0.367 | 0.361 | 0.09
29 | 1.02 | 0.093 | 7.845 | 0.367 | 0.372 | 0.093
30 | 1.056 | 0.096 | 8.827 | 0.413 | 0.382 | 0.096
31 | 1.092 | 0.098 | 8.826 | 0.413 | 0.393 | 0.098
32 | 1.122 | 0.101 | 8.826 | 0.413 | 0.404 | 0.101
33 | 1.17 | 0.104 | 9.807 | 0.459 | 0.416 | 0.104
34 | 1.201 | 0.107 | 9.807 | 0.459 | 0.429 | 0.107
35 | 1.23 | 0.11 | 9.807 | 0.459 | 0.44 | 0.11
36 | 1.262 | 0.113 | 9.807 | 0.459 | 0.451 | 0.113
37 | 1.295 | 0.115 | 10.788 | 0.505 | 0.461 | 0.115
38 | 1.331 | 0.118 | 10.787 | 0.505 | 0.473 | 0.118
39 | 1.361 | 0.121 | 10.787 | 0.505 | 0.483 | 0.121
40 | 1.401 | 0.124 | 10.787 | 0.505 | 0.496 | 0.124
41 | 1.435 | 0.127 | 10.787 | 0.505 | 0.507 | 0.127
42 | 1.471 | 0.13 | 11.768 | 0.551 | 0.52 | 0.13
43 | 1.501 | 0.133 | 11.768 | 0.551 | 0.53 | 0.133
44 | 1.531 | 0.135 | 11.768 | 0.551 | 0.541 | 0.135
45 | 1.565 | 0.138 | 12.749 | 0.597 | 0.554 | 0.138
46 | 1.6 | 0.14 | 12.749 | 0.597 | 0.562 | 0.14
47 | 1.631 | 0.143 | 12.749 | 0.597 | 0.573 | 0.143
48 | 1.7 | 0.148 | 13.73 | 0.643 | 0.59 | 0.148
49 | 1.731 | 0.15 | 13.729 | 0.643 | 0.601 | 0.15
50 | 1.762 | 0.154 | 13.729 | 0.643 | 0.615 | 0.154
51 | 1.793 | 0.157 | 13.729 | 0.643 | 0.628 | 0.157
52 | 1.835 | 0.16 | 14.71 | 0.689 | 0.639 | 0.16
53 | 1.891 | 0.164 | 14.71 | 0.689 | 0.654 | 0.164
54 | 1.92 | 0.167 | 14.71 | 0.689 | 0.667 | 0.167
55 | 1.954 | 0.17 | 14.71 | 0.689 | 0.679 | 0.17
56 | 1.984 | 0.172 | 15.691 | 0.735 | 0.687 | 0.172
57 | 2.04 | 0.175 | 15.691 | 0.735 | 0.701 | 0.175
58 | 2.077 | 0.179 | 15.691 | 0.735 | 0.716 | 0.179
59 | 2.111 | 0.183 | 16.672 | 0.781 | 0.732 | 0.183
60 | 2.141 | 0.186 | 16.671 | 0.781 | 0.743 | 0.186
61 | 2.171 | 0.188 | 17.652 | 0.827 | 0.754 | 0.188
62 | 2.229 | 0.191 | 17.652 | 0.827 | 0.766 | 0.191
63 | 2.261 | 0.195 | 18.633 | 0.873 | 0.779 | 0.195
64 | 2.29 | 0.198 | 18.633 | 0.873 | 0.792 | 0.198
65 | 2.32 | 0.201 | 19.614 | 0.919 | 0.803 | 0.201
66 | 2.351 | 0.203 | 19.613 | 0.919 | 0.812 | 0.203
67 | 2.381 | 0.205 | 19.613 | 0.919 | 0.821 | 0.205
68 | 2.411 | 0.208 | 20.594 | 0.965 | 0.831 | 0.208
69 | 2.451 | 0.211 | 20.594 | 0.965 | 0.844 | 0.211
70 | 2.485 | 0.214 | 21.575 | 1.011 | 0.856 | 0.214
71 | 2.511 | 0.217 | 21.575 | 1.011 | 0.866 | 0.217
72 | 2.54 | 0.219 | 22.556 | 1.056 | 0.876 | 0.219
73 | 2.572 | 0.222 | 22.555 | 1.056 | 0.886 | 0.222
74 | 2.606 | 0.224 | 23.537 | 1.102 | 0.897 | 0.224
75 | 2.642 | 0.227 | 23.536 | 1.102 | 0.908 | 0.227
76 | 2.67 | 0.23 | 23.536 | 1.102 | 0.919 | 0.23
77 | 2.702 | 0.233 | 24.517 | 1.148 | 0.93 | 0.233
78 | 2.737 | 0.235 | 24.517 | 1.148 | 0.94 | 0.235
79 | 2.804 | 0.239 | 25.497 | 1.194 | 0.955 | 0.239
80 | 2.832 | 0.242 | 25.497 | 1.194 | 0.969 | 0.242
81 | 2.865 | 0.246 | 25.497 | 1.194 | 0.984 | 0.246
82 | 2.9 | 0.249 | 26.479 | 1.24 | 0.995 | 0.249
83 | 2.931 | 0.251 | 26.478 | 1.24 | 1.005 | 0.251
84 | 2.964 | 0.254 | 27.459 | 1.286 | 1.016 | 0.254
85 | 2.991 | 0.256 | 27.459 | 1.286 | 1.024 | 0.256
86 | 3.024 | 0.258 | 27.459 | 1.286 | 1.034 | 0.258
87 | 3.05 | 0.261 | 28.439 | 1.332 | 1.043 | 0.261
88 | 3.081 | 0.264 | 28.439 | 1.332 | 1.054 | 0.264
89 | 3.123 | 0.267 | 28.439 | 1.332 | 1.067 | 0.267
90 | 3.16 | 0.27 | 28.439 | 1.332 | 1.08 | 0.27
91 | 3.191 | 0.273 | 29.421 | 1.378 | 1.092 | 0.273
92 | 3.221 | 0.276 | 29.42 | 1.378 | 1.103 | 0.276
93 | 3.255 | 0.278 | 29.42 | 1.378 | 1.113 | 0.278
94 | 3.291 | 0.281 | 29.42 | 1.378 | 1.124 | 0.281
95 | 3.321 | 0.284 | 30.401 | 1.424 | 1.135 | 0.284
96 | 3.351 | 0.286 | 30.401 | 1.424 | 1.146 | 0.286
97 | 3.385 | 0.289 | 30.401 | 1.424 | 1.156 | 0.289
98 | 3.45 | 0.293 | 31.381 | 1.47 | 1.171 | 0.293
99 | 3.481 | 0.296 | 31.381 | 1.47 | 1.185 | 0.296
100 | 3.516 | 0.3 | 31.381 | 1.47 | 1.199 | 0.3
101 | 3.55 | 0.303 | 32.362 | 1.516 | 1.21 | 0.303
102 | 3.581 | 0.305 | 32.362 | 1.516 | 1.221 | 0.305
103 | 3.611 | 0.308 | 32.362 | 1.516 | 1.232 | 0.308
104 | 3.647 | 0.311 | 33.343 | 1.562 | 1.243 | 0.311
105 | 3.682 | 0.313 | 33.343 | 1.562 | 1.254 | 0.313
106 | 3.71 | 0.316 | 33.343 | 1.562 | 1.264 | 0.316
107 | 3.753 | 0.319 | 34.323 | 1.608 | 1.277 | 0.319
108 | 3.813 | 0.323 | 34.323 | 1.608 | 1.291 | 0.323
109 | 3.841 | 0.326 | 35.305 | 1.654 | 1.305 | 0.326
110 | 3.871 | 0.33 | 35.304 | 1.654 | 1.319 | 0.33
111 | 3.906 | 0.332 | 35.304 | 1.654 | 1.329 | 0.332
112 | 3.949 | 0.335 | 36.285 | 1.7 | 1.341 | 0.335
113 | 3.98 | 0.338 | 36.285 | 1.7 | 1.353 | 0.338
114 | 4.015 | 0.341 | 37.266 | 1.745 | 1.365 | 0.341
115 | 4.05 | 0.344 | 37.265 | 1.745 | 1.376 | 0.344
116 | 4.08 | 0.347 | 37.265 | 1.745 | 1.387 | 0.347
117 | 4.126 | 0.35 | 38.246 | 1.791 | 1.399 | 0.35
118 | 4.161 | 0.353 | 38.246 | 1.791 | 1.412 | 0.353
119 | 4.195 | 0.356 | 38.246 | 1.791 | 1.424 | 0.356
120 | 4.231 | 0.36 | 39.227 | 1.837 | 1.44 | 0.36
121 | 4.263 | 0.362 | 39.227 | 1.837 | 1.448 | 0.362
122 | 4.295 | 0.365 | 39.227 | 1.837 | 1.459 | 0.365
123 | 4.341 | 0.368 | 40.208 | 1.883 | 1.471 | 0.368
124 | 4.37 | 0.37 | 40.207 | 1.883 | 1.482 | 0.37
125 | 4.405 | 0.373 | 40.207 | 1.883 | 1.494 | 0.373
126 | 4.442 | 0.376 | 41.188 | 1.929 | 1.505 | 0.376
127 | 4.473 | 0.379 | 41.188 | 1.929 | 1.517 | 0.379
128 | 4.501 | 0.382 | 42.169 | 1.975 | 1.528 | 0.382
129 | 4.535 | 0.384 | 42.169 | 1.975 | 1.537 | 0.384
130 | 4.572 | 0.387 | 42.169 | 1.975 | 1.549 | 0.387
131 | 4.6 | 0.39 | 42.169 | 1.975 | 1.559 | 0.39
132 | 4.648 | 0.393 | 42.169 | 1.975 | 1.571 | 0.393
133 | 4.686 | 0.396 | 43.15 | 2.021 | 1.583 | 0.396
134 | 4.722 | 0.399 | 43.149 | 2.021 | 1.597 | 0.399
135 | 4.753 | 0.402 | 43.149 | 2.021 | 1.61 | 0.402
136 | 4.78 | 0.405 | 44.13 | 2.067 | 1.62 | 0.405
137 | 4.835 | 0.408 | 44.13 | 2.067 | 1.633 | 0.408
138 | 4.87 | 0.412 | 45.111 | 2.113 | 1.646 | 0.412
139 | 4.901 | 0.415 | 45.111 | 2.113 | 1.66 | 0.415
140 | 4.936 | 0.418 | 45.111 | 2.113 | 1.671 | 0.418
141 | 4.971 | 0.421 | 46.092 | 2.159 | 1.682 | 0.421
142 | 5.004 | 0.423 | 46.091 | 2.159 | 1.693 | 0.423
143 | 5.031 | 0.426 | 46.091 | 2.159 | 1.703 | 0.426
144 | 5.065 | 0.428 | 47.073 | 2.205 | 1.713 | 0.428
145 | 5.1 | 0.431 | 47.072 | 2.205 | 1.724 | 0.431
146 | 5.131 | 0.434 | 47.072 | 2.205 | 1.736 | 0.434
147 | 5.182 | 0.437 | 47.072 | 2.205 | 1.749 | 0.437
148 | 5.215 | 0.442 | 48.053 | 2.251 | 1.768 | 0.442
149 | 5.25 | 0.444 | 48.053 | 2.251 | 1.775 | 0.444
150 | 5.281 | 0.447 | 48.053 | 2.251 | 1.786 | 0.447
151 | 5.315 | 0.449 | 49.034 | 2.297 | 1.797 | 0.449
152 | 5.351 | 0.452 | 49.033 | 2.297 | 1.808 | 0.452
153 | 5.391 | 0.455 | 49.033 | 2.297 | 1.82 | 0.455
154 | 5.421 | 0.458 | 49.033 | 2.297 | 1.832 | 0.458
155 | 5.451 | 0.46 | 49.033 | 2.297 | 1.841 | 0.46
156 | 5.502 | 0.463 | 49.033 | 2.297 | 1.853 | 0.463
157 | 5.546 | 0.467 | 49.033 | 2.297 | 1.868 | 0.467
158 | 5.586 | 0.471 | 49.033 | 2.297 | 1.884 | 0.471
159 | 5.62 | 0.475 | 49.033 | 2.297 | 1.902 | 0.475
160 | 5.652 | 0.477 | 49.033 | 2.297 | 1.909 | 0.477
161 | 5.681 | 0.48 | 49.033 | 2.297 | 1.92 | 0.48
162 | 5.716 | 0.483 | 49.033 | 2.297 | 1.93 | 0.483
163 | 5.75 | 0.485 | 49.033 | 2.297 | 1.941 | 0.485
164 | 5.781 | 0.488 | 49.033 | 2.297 | 1.952 | 0.488
165 | 5.812 | 0.491 | 49.033 | 2.297 | 1.963 | 0.491
166 | 5.845 | 0.493 | 49.033 | 2.297 | 1.973 | 0.493
167 | 5.881 | 0.496 | 49.033 | 2.297 | 1.985 | 0.496
168 | 5.91 | 0.499 | 49.033 | 2.297 | 1.995 | 0.499
169 | 5.941 | 0.501 | 49.033 | 2.297 | 2.006 | 0.501
170 | 5.97 | 0.504 | 49.033 | 2.297 | 2.014 | 0.504
171 | 6 | 0.506 | 49.033 | 2.297 | 2.023 | 0.506
172 | 6.032 | 0.508 | 49.033 | 2.297 | 2.032 | 0.508
173 | 6.06 | 0.511 | 49.033 | 2.297 | 2.044 | 0.511
174 | 6.095 | 0.514 | 49.033 | 2.297 | 2.056 | 0.514
175 | 6.131 | 0.518 | 49.033 | 2.297 | 2.071 | 0.518
176 | 6.163 | 0.52 | 49.033 | 2.297 | 2.078 | 0.52
177 | 6.201 | 0.523 | 49.033 | 2.297 | 2.09 | 0.523
178 | 6.238 | 0.525 | 49.033 | 2.297 | 2.102 | 0.525
179 | 6.27 | 0.528 | 49.033 | 2.297 | 2.114 | 0.528
180 | 6.301 | 0.531 | 49.033 | 2.297 | 2.124 | 0.531
181 | 6.331 | 0.534 | 49.033 | 2.297 | 2.135 | 0.534
182 | 6.36 | 0.536 | 49.033 | 2.297 | 2.144 | 0.536
183 | 6.39 | 0.538 | 49.033 | 2.297 | 2.154 | 0.538
184 | 6.421 | 0.541 | 49.033 | 2.297 | 2.164 | 0.541
185 | 6.45 | 0.544 | 49.033 | 2.297 | 2.175 | 0.544
186 | 6.487 | 0.547 | 49.033 | 2.297 | 2.186 | 0.547
187 | 6.522 | 0.549 | 49.033 | 2.297 | 2.197 | 0.549
188 | 6.551 | 0.552 | 49.033 | 2.297 | 2.208 | 0.552
189 | 6.581 | 0.555 | 49.033 | 2.297 | 2.218 | 0.555
190 | 6.615 | 0.558 | 49.033 | 2.297 | 2.231 | 0.558
191 | 6.65 | 0.56 | 49.033 | 2.297 | 2.239 | 0.56
192 | 6.68 | 0.563 | 49.033 | 2.297 | 2.251 | 0.563
193 | 6.713 | 0.566 | 49.033 | 2.297 | 2.262 | 0.566
194 | 6.745 | 0.568 | 49.033 | 2.297 | 2.272 | 0.568
195 | 6.78 | 0.571 | 49.033 | 2.297 | 2.283 | 0.571
196 | 6.811 | 0.573 | 49.033 | 2.297 | 2.294 | 0.573
197 | 6.841 | 0.576 | 49.033 | 2.297 | 2.305 | 0.576
198 | 6.876 | 0.579 | 49.033 | 2.297 | 2.316 | 0.579
199 | 6.91 | 0.582 | 50.014 | 2.343 | 2.327 | 0.582
200 | 6.941 | 0.584 | 50.014 | 2.343 | 2.337 | 0.584
201 | 6.97 | 0.587 | 50.014 | 2.343 | 2.347 | 0.587
202 | 7.029 | 0.59 | 50.014 | 2.343 | 2.36 | 0.59
203 | 7.06 | 0.593 | 50.014 | 2.343 | 2.373 | 0.593
204 | 7.09 | 0.597 | 50.014 | 2.343 | 2.387 | 0.597
205 | 7.125 | 0.6 | 50.014 | 2.343 | 2.402 | 0.6
206 | 7.161 | 0.602 | 50.014 | 2.343 | 2.41 | 0.602
207 | 7.19 | 0.605 | 50.014 | 2.343 | 2.42 | 0.605
208 | 7.237 | 0.608 | 50.014 | 2.343 | 2.432 | 0.608
209 | 7.271 | 0.611 | 50.014 | 2.343 | 2.444 | 0.611
210 | 7.302 | 0.614 | 50.014 | 2.343 | 2.456 | 0.614
211 | 7.33 | 0.617 | 50.014 | 2.343 | 2.466 | 0.617
212 | 7.384 | 0.62 | 50.014 | 2.343 | 2.479 | 0.62
213 | 7.416 | 0.625 | 50.014 | 2.343 | 2.499 | 0.625
214 | 7.45 | 0.627 | 50.014 | 2.343 | 2.506 | 0.627
215 | 7.483 | 0.629 | 50.014 | 2.343 | 2.517 | 0.629
216 | 7.517 | 0.632 | 50.014 | 2.343 | 2.528 | 0.632
217 | 7.551 | 0.635 | 50.014 | 2.343 | 2.539 | 0.635
218 | 7.581 | 0.637 | 50.014 | 2.343 | 2.549 | 0.637
219 | 7.611 | 0.64 | 50.014 | 2.343 | 2.56 | 0.64
220 | 7.647 | 0.643 | 50.995 | 2.389 | 2.57 | 0.643
221 | 7.681 | 0.646 | 50.995 | 2.389 | 2.583 | 0.646
222 | 7.721 | 0.649 | 50.995 | 2.389 | 2.594 | 0.649
223 | 7.751 | 0.651 | 50.995 | 2.389 | 2.606 | 0.651
224 | 7.785 | 0.654 | 51.976 | 2.434 | 2.616 | 0.654
225 | 7.821 | 0.657 | 51.975 | 2.434 | 2.628 | 0.657
226 | 7.852 | 0.66 | 51.975 | 2.434 | 2.639 | 0.66
227 | 7.92 | 0.663 | 52.957 | 2.48 | 2.654 | 0.663
228 | 7.952 | 0.667 | 53.937 | 2.526 | 2.668 | 0.667
229 | 7.983 | 0.671 | 53.937 | 2.526 | 2.683 | 0.671
230 | 8.012 | 0.673 | 54.918 | 2.572 | 2.693 | 0.673
231 | 8.046 | 0.676 | 54.917 | 2.572 | 2.703 | 0.676
232 | 8.087 | 0.679 | 55.899 | 2.618 | 2.715 | 0.679
233 | 8.121 | 0.682 | 55.898 | 2.618 | 2.728 | 0.682
234 | 8.15 | 0.685 | 56.879 | 2.664 | 2.74 | 0.685
235 | 8.181 | 0.687 | 56.879 | 2.664 | 2.749 | 0.687
236 | 8.21 | 0.689 | 57.86 | 2.71 | 2.757 | 0.689
237 | 8.258 | 0.692 | 57.859 | 2.71 | 2.766 | 0.692
238 | 8.301 | 0.695 | 58.84 | 2.756 | 2.779 | 0.695
239 | 8.332 | 0.698 | 58.84 | 2.756 | 2.793 | 0.698
240 | 8.38 | 0.702 | 59.821 | 2.802 | 2.807 | 0.702
241 | 8.411 | 0.705 | 59.821 | 2.802 | 2.819 | 0.705
242 | 8.499 | 0.71 | 60.801 | 2.848 | 2.838 | 0.71
243 | 8.535 | 0.714 | 61.783 | 2.894 | 2.858 | 0.714
244 | 8.571 | 0.719 | 61.782 | 2.894 | 2.877 | 0.719
245 | 8.605 | 0.723 | 62.763 | 2.94 | 2.89 | 0.723
246 | 8.64 | 0.725 | 62.763 | 2.94 | 2.902 | 0.725
247 | 8.672 | 0.728 | 63.744 | 2.986 | 2.912 | 0.728
248 | 8.702 | 0.73 | 63.743 | 2.986 | 2.921 | 0.73
249 | 8.732 | 0.733 | 63.743 | 2.986 | 2.93 | 0.733
250 | 8.76 | 0.735 | 64.724 | 3.032 | 2.94 | 0.735
251 | 8.791 | 0.738 | 64.724 | 3.032 | 2.952 | 0.738
252 | 8.846 | 0.741 | 64.724 | 3.032 | 2.966 | 0.741
253 | 8.882 | 0.745 | 65.705 | 3.078 | 2.979 | 0.745
254 | 8.91 | 0.748 | 65.705 | 3.077 | 2.992 | 0.748
255 | 8.945 | 0.751 | 65.705 | 3.077 | 3.003 | 0.751
256 | 8.98 | 0.754 | 66.685 | 3.123 | 3.014 | 0.754
257 | 9.012 | 0.756 | 66.685 | 3.123 | 3.025 | 0.756
258 | 9.042 | 0.759 | 66.685 | 3.123 | 3.035 | 0.759
259 | 9.075 | 0.761 | 67.667 | 3.169 | 3.045 | 0.761
260 | 9.11 | 0.765 | 67.666 | 3.169 | 3.061 | 0.765
261 | 9.141 | 0.767 | 67.666 | 3.169 | 3.068 | 0.767
262 | 9.174 | 0.769 | 68.647 | 3.215 | 3.076 | 0.769
263 | 9.212 | 0.771 | 68.647 | 3.215 | 3.085 | 0.771
264 | 9.241 | 0.774 | 68.647 | 3.215 | 3.096 | 0.774
265 | 9.272 | 0.777 | 68.647 | 3.215 | 3.109 | 0.777
266 | 9.301 | 0.78 | 69.628 | 3.261 | 3.12 | 0.78
267 | 9.335 | 0.783 | 69.627 | 3.261 | 3.132 | 0.783
268 | 9.371 | 0.786 | 69.627 | 3.261 | 3.144 | 0.786
269 | 9.403 | 0.789 | 70.608 | 3.307 | 3.154 | 0.789
270 | 9.43 | 0.791 | 70.608 | 3.307 | 3.164 | 0.791
271 | 9.465 | 0.793 | 70.608 | 3.307 | 3.173 | 0.793
272 | 9.502 | 0.796 | 71.589 | 3.353 | 3.186 | 0.796
273 | 9.53 | 0.799 | 71.589 | 3.353 | 3.197 | 0.799
274 | 9.56 | 0.802 | 71.589 | 3.353 | 3.209 | 0.802
275 | 9.596 | 0.805 | 72.569 | 3.399 | 3.218 | 0.805
276 | 9.632 | 0.808 | 72.569 | 3.399 | 3.23 | 0.808
277 | 9.661 | 0.81 | 72.569 | 3.399 | 3.241 | 0.81
278 | 9.693 | 0.813 | 73.55 | 3.445 | 3.251 | 0.813
279 | 9.726 | 0.815 | 73.55 | 3.445 | 3.261 | 0.815
280 | 9.762 | 0.818 | 73.55 | 3.445 | 3.273 | 0.818
281 | 9.791 | 0.821 | 73.55 | 3.445 | 3.283 | 0.821
282 | 9.821 | 0.824 | 74.531 | 3.491 | 3.294 | 0.824
283 | 9.856 | 0.826 | 74.531 | 3.491 | 3.305 | 0.826
284 | 9.89 | 0.829 | 74.531 | 3.491 | 3.317 | 0.829
285 | 9.921 | 0.832 | 75.512 | 3.537 | 3.327 | 0.832
286 | 9.952 | 0.834 | 75.511 | 3.537 | 3.338 | 0.834
287 | 10.004 | 0.837 | 75.511 | 3.537 | 3.35 | 0.837
288 | 10.035 | 0.841 | 76.492 | 3.583 | 3.364 | 0.841
289 | 10.072 | 0.844 | 76.492 | 3.583 | 3.377 | 0.844
290 | 10.1 | 0.848 | 77.473 | 3.629 | 3.391 | 0.848
291 | 10.135 | 0.85 | 77.473 | 3.629 | 3.398 | 0.85
292 | 10.171 | 0.852 | 77.473 | 3.629 | 3.409 | 0.852
293 | 10.209 | 0.855 | 78.454 | 3.675 | 3.421 | 0.855
294 | 10.245 | 0.858 | 78.453 | 3.675 | 3.433 | 0.858
295 | 10.272 | 0.861 | 78.453 | 3.675 | 3.443 | 0.861
296 | 10.302 | 0.863 | 79.434 | 3.721 | 3.452 | 0.863
297 | 10.331 | 0.865 | 79.434 | 3.721 | 3.462 | 0.865
298 | 10.36 | 0.868 | 79.434 | 3.721 | 3.473 | 0.868
299 | 10.395 | 0.871 | 80.415 | 3.766 | 3.484 | 0.871
300 | 10.43 | 0.874 | 80.415 | 3.766 | 3.495 | 0.874
301 | 10.461 | 0.876 | 80.415 | 3.766 | 3.506 | 0.876
302 | 10.502 | 0.879 | 81.396 | 3.812 | 3.518 | 0.879
303 | 10.535 | 0.882 | 81.395 | 3.812 | 3.529 | 0.882
304 | 10.571 | 0.885 | 81.395 | 3.812 | 3.541 | 0.885
305 | 10.601 | 0.889 | 82.376 | 3.858 | 3.557 | 0.889
306 | 10.635 | 0.891 | 82.376 | 3.858 | 3.564 | 0.891
307 | 10.667 | 0.894 | 82.376 | 3.858 | 3.575 | 0.894
308 | 10.7 | 0.896 | 83.357 | 3.904 | 3.586 | 0.896
309 | 10.73 | 0.899 | 83.357 | 3.904 | 3.596 | 0.899
310 | 10.765 | 0.901 | 83.357 | 3.904 | 3.606 | 0.901
311 | 10.801 | 0.904 | 84.338 | 3.95 | 3.617 | 0.904
312 | 10.83 | 0.907 | 84.337 | 3.95 | 3.628 | 0.907
313 | 10.862 | 0.91 | 84.337 | 3.95 | 3.64 | 0.91
314 | 10.897 | 0.913 | 85.318 | 3.996 | 3.65 | 0.913
315 | 10.931 | 0.916 | 85.318 | 3.996 | 3.662 | 0.916
316 | 10.961 | 0.918 | 85.318 | 3.996 | 3.673 | 0.918
317 | 10.996 | 0.921 | 86.299 | 4.042 | 3.684 | 0.921
318 | 11.036 | 0.925 | 86.299 | 4.042 | 3.699 | 0.925
319 | 11.071 | 0.927 | 87.279 | 4.088 | 3.707 | 0.927
320 | 11.102 | 0.93 | 87.279 | 4.088 | 3.718 | 0.93
321 | 11.132 | 0.933 | 87.279 | 4.088 | 3.73 | 0.933
322 | 11.178 | 0.935 | 88.261 | 4.134 | 3.742 | 0.935
323 | 11.211 | 0.938 | 88.26 | 4.134 | 3.754 | 0.938
324 | 11.24 | 0.941 | 88.26 | 4.134 | 3.765 | 0.941
325 | 11.271 | 0.944 | 89.241 | 4.18 | 3.776 | 0.944
326 | 11.306 | 0.947 | 89.241 | 4.18 | 3.787 | 0.947
327 | 11.343 | 0.95 | 89.241 | 4.18 | 3.798 | 0.95
328 | 11.375 | 0.952 | 90.222 | 4.226 | 3.809 | 0.952
329 | 11.401 | 0.955 | 90.221 | 4.226 | 3.82 | 0.955
330 | 11.435 | 0.958 | 90.221 | 4.226 | 3.83 | 0.958
331 | 11.47 | 0.96 | 91.203 | 4.272 | 3.842 | 0.96
332 | 11.518 | 0.964 | 91.202 | 4.272 | 3.855 | 0.964
333 | 11.555 | 0.967 | 92.183 | 4.318 | 3.868 | 0.967
334 | 11.592 | 0.97 | 92.183 | 4.318 | 3.881 | 0.97
335 | 11.62 | 0.974 | 92.183 | 4.318 | 3.896 | 0.974
336 | 11.65 | 0.976 | 93.164 | 4.364 | 3.903 | 0.976
337 | 11.689 | 0.978 | 93.163 | 4.364 | 3.913 | 0.978
338 | 11.726 | 0.981 | 93.163 | 4.364 | 3.925 | 0.981
339 | 11.762 | 0.984 | 94.144 | 4.41 | 3.937 | 0.984
340 | 11.792 | 0.987 | 94.144 | 4.41 | 3.949 | 0.987
341 | 11.826 | 0.99 | 94.144 | 4.41 | 3.96 | 0.99
342 | 11.869 | 0.993 | 95.125 | 4.455 | 3.972 | 0.993
343 | 11.9 | 0.996 | 95.125 | 4.455 | 3.983 | 0.996
344 | 11.935 | 0.999 | 96.105 | 4.501 | 3.995 | 0.999
345 | 11.97 | 1.002 | 96.105 | 4.501 | 4.007 | 1.002
346 | 12.001 | 1.004 | 96.105 | 4.501 | 4.018 | 1.004
347 | 12.066 | 1.008 | 97.087 | 4.547 | 4.032 | 1.008
348 | 12.115 | 1.012 | 97.086 | 4.547 | 4.047 | 1.012
349 | 12.143 | 1.016 | 98.067 | 4.593 | 4.063 | 1.016
350 | 12.177 | 1.019 | 98.066 | 4.593 | 4.076 | 1.019
351 | 12.211 | 1.022 | 99.048 | 4.639 | 4.087 | 1.022
352 | 12.247 | 1.025 | 99.047 | 4.639 | 4.099 | 1.025
353 | 12.281 | 1.028 | 99.047 | 4.639 | 4.111 | 1.028
354 | 12.31 | 1.03 | 100.028 | 4.685 | 4.121 | 1.03
355 | 12.341 | 1.033 | 100.028 | 4.685 | 4.131 | 1.033
356 | 12.371 | 1.035 | 100.028 | 4.685 | 4.141 | 1.035
357 | 12.428 | 1.039 | 101.009 | 4.731 | 4.156 | 1.039
358 | 12.465 | 1.042 | 101.008 | 4.731 | 4.168 | 1.042
359 | 12.492 | 1.045 | 101.008 | 4.731 | 4.181 | 1.045
360 | 12.52 | 1.047 | 101.989 | 4.777 | 4.189 | 1.047
361 | 12.551 | 1.05 | 101.989 | 4.777 | 4.199 | 1.05
362 | 12.586 | 1.052 | 101.989 | 4.777 | 4.21 | 1.052
363 | 12.621 | 1.056 | 102.97 | 4.823 | 4.226 | 1.056
364 | 12.65 | 1.058 | 102.97 | 4.823 | 4.233 | 1.058
365 | 12.68 | 1.061 | 103.951 | 4.869 | 4.243 | 1.061
366 | 12.714 | 1.063 | 103.95 | 4.869 | 4.253 | 1.063
367 | 12.745 | 1.066 | 103.95 | 4.869 | 4.264 | 1.066
368 | 12.785 | 1.069 | 103.95 | 4.869 | 4.275 | 1.069
369 | 12.812 | 1.072 | 104.931 | 4.915 | 4.286 | 1.072
370 | 12.846 | 1.074 | 104.931 | 4.915 | 4.298 | 1.074
371 | 12.883 | 1.077 | 105.912 | 4.961 | 4.31 | 1.077
372 | 12.922 | 1.08 | 105.912 | 4.961 | 4.321 | 1.08
373 | 12.96 | 1.084 | 105.912 | 4.961 | 4.334 | 1.084
374 | 12.997 | 1.087 | 106.893 | 5.007 | 4.347 | 1.087
375 | 13.03 | 1.09 | 106.892 | 5.007 | 4.359 | 1.09
376 | 13.061 | 1.093 | 107.874 | 5.053 | 4.37 | 1.093
377 | 13.113 | 1.096 | 107.873 | 5.053 | 4.383 | 1.096
378 | 13.141 | 1.099 | 107.873 | 5.053 | 4.394 | 1.099
379 | 13.181 | 1.102 | 108.854 | 5.099 | 4.407 | 1.102
380 | 13.211 | 1.105 | 108.854 | 5.099 | 4.418 | 1.105
381 | 13.24 | 1.107 | 109.835 | 5.145 | 4.429 | 1.107
382 | 13.28 | 1.11 | 109.834 | 5.144 | 4.44 | 1.11
383 | 13.312 | 1.113 | 109.834 | 5.144 | 4.451 | 1.113
384 | 13.34 | 1.116 | 110.815 | 5.19 | 4.463 | 1.116
385 | 13.38 | 1.118 | 110.815 | 5.19 | 4.473 | 1.118
386 | 13.412 | 1.121 | 110.815 | 5.19 | 4.484 | 1.121
387 | 13.449 | 1.124 | 111.796 | 5.236 | 4.496 | 1.124
388 | 13.485 | 1.127 | 111.796 | 5.236 | 4.509 | 1.127
389 | 13.52 | 1.131 | 112.777 | 5.282 | 4.525 | 1.131
390 | 13.557 | 1.133 | 112.776 | 5.282 | 4.533 | 1.133
391 | 13.591 | 1.136 | 112.776 | 5.282 | 4.544 | 1.136
392 | 13.625 | 1.139 | 112.776 | 5.282 | 4.555 | 1.139
393 | 13.66 | 1.142 | 113.757 | 5.328 | 4.568 | 1.142
394 | 13.692 | 1.145 | 113.757 | 5.328 | 4.579 | 1.145
395 | 13.721 | 1.148 | 114.738 | 5.374 | 4.591 | 1.148
396 | 13.755 | 1.15 | 114.738 | 5.374 | 4.6 | 1.15
397 | 13.793 | 1.153 | 114.738 | 5.374 | 4.612 | 1.153
398 | 13.821 | 1.156 | 115.719 | 5.42 | 4.623 | 1.156
399 | 13.851 | 1.158 | 115.718 | 5.42 | 4.633 | 1.158
400 | 13.884 | 1.161 | 115.718 | 5.42 | 4.643 | 1.161
401 | 13.916 | 1.164 | 115.718 | 5.42 | 4.655 | 1.164
402 | 13.959 | 1.167 | 116.7 | 5.466 | 4.667 | 1.167
403 | 13.996 | 1.17 | 116.699 | 5.466 | 4.679 | 1.17
404 | 14.031 | 1.174 | 117.68 | 5.512 | 4.695 | 1.174
405 | 14.065 | 1.176 | 117.68 | 5.512 | 4.704 | 1.176
406 | 14.102 | 1.179 | 117.68 | 5.512 | 4.715 | 1.179
407 | 14.141 | 1.182 | 117.68 | 5.512 | 4.727 | 1.182
408 | 14.177 | 1.184 | 112.777 | 5.282 | 4.738 | 1.184
409 | 14.21 | 1.186 | 99.048 | 4.639 | 4.746 | 1.186
410 | 14.241 | 1.187 | 77.473 | 3.629 | 4.75 | 1.187
411 | 14.291 | 1.188 | 56.879 | 2.664 | 4.752 | 1.188
412 | 14.331 | 1.188 | 35.304 | 1.654 | 4.752 | 1.188
413 | 14.362 | 1.188 | 19.614 | 0.919 | 4.752 | 1.188
414 | 14.391 | 1.188 | 12.749 | 0.597 | 4.752 | 1.188
415 | 14.426 | 1.188 | 11.768 | 0.551 | 4.752 | 1.188
416 | 14.461 | 1.188 | 11.768 | 0.551 | 4.752 | 1.188
417 | 14.492 | 1.188 | 11.768 | 0.551 | 4.752 | 1.188
418 | 14.525 | 1.188 | 11.768 | 0.551 | 4.752 | 1.188
419 | 14.56 | 1.188 | 11.768 | 0.551 | 4.752 | 1.188
420 | 14.59 | 1.188 | 11.768 | 0.551 | 4.752 | 1.188
421 | 14.621 | 1.188 | 11.768 | 0.551 | 4.752 | 1.188
422 | 14.652 | 1.188 | 11.768 | 0.551 | 4.752 | 1.188
423 | 14.684 | 1.188 | 11.768 | 0.551 | 4.752 | 1.188
424 | 14.71 | 1.188 | 11.768 | 0.551 | 4.752 | 1.188
425 | 14.741 | 1.188 | 11.768 | 0.551 | 4.752 | 1.188