## Sheet1
No. | Time( s) | Elongation( mm) | Force( N) | Stress( MPa) | Strain( %) | Stroke2( mm)
1 | 0 | 0.006 | 0 | 0 | 0.024 | 0.006
2 | 0.054 | 0.01 | 0 | 0 | 0.041 | 0.01
3 | 0.081 | 0.013 | 0 | 0 | 0.052 | 0.013
4 | 0.159 | 0.017 | 0 | 0 | 0.069 | 0.017
5 | 0.19 | 0.022 | 0 | 0 | 0.086 | 0.022
6 | 0.22 | 0.026 | 0 | 0 | 0.103 | 0.026
7 | 0.253 | 0.029 | 0 | 0 | 0.114 | 0.029
8 | 0.284 | 0.031 | 0 | 0 | 0.124 | 0.031
9 | 0.31 | 0.033 | 0 | 0 | 0.133 | 0.033
10 | 0.356 | 0.036 | 0 | 0 | 0.145 | 0.036
11 | 0.391 | 0.039 | 0 | 0 | 0.156 | 0.039
12 | 0.426 | 0.042 | 0.981 | 0.047 | 0.169 | 0.042
13 | 0.461 | 0.045 | 1.962 | 0.093 | 0.181 | 0.045
14 | 0.5 | 0.049 | 1.961 | 0.093 | 0.194 | 0.049
15 | 0.533 | 0.052 | 1.961 | 0.093 | 0.206 | 0.052
16 | 0.561 | 0.054 | 2.942 | 0.14 | 0.216 | 0.054
17 | 0.592 | 0.057 | 2.942 | 0.14 | 0.226 | 0.057
18 | 0.623 | 0.059 | 3.923 | 0.187 | 0.236 | 0.059
19 | 0.654 | 0.062 | 3.923 | 0.187 | 0.247 | 0.062
20 | 0.713 | 0.064 | 3.923 | 0.187 | 0.258 | 0.064
21 | 0.74 | 0.067 | 3.923 | 0.187 | 0.27 | 0.067
22 | 0.77 | 0.07 | 4.904 | 0.234 | 0.282 | 0.07
23 | 0.8 | 0.073 | 4.903 | 0.234 | 0.294 | 0.073
24 | 0.831 | 0.076 | 4.903 | 0.234 | 0.304 | 0.076
25 | 0.866 | 0.079 | 4.903 | 0.234 | 0.316 | 0.079
26 | 0.902 | 0.082 | 5.884 | 0.28 | 0.328 | 0.082
27 | 0.932 | 0.085 | 6.865 | 0.327 | 0.34 | 0.085
28 | 0.96 | 0.087 | 6.865 | 0.327 | 0.35 | 0.087
29 | 0.991 | 0.09 | 7.846 | 0.374 | 0.36 | 0.09
30 | 1.023 | 0.092 | 7.845 | 0.374 | 0.37 | 0.092
31 | 1.064 | 0.095 | 7.845 | 0.374 | 0.382 | 0.095
32 | 1.091 | 0.098 | 8.826 | 0.42 | 0.391 | 0.098
33 | 1.121 | 0.101 | 8.826 | 0.42 | 0.402 | 0.101
34 | 1.153 | 0.103 | 9.807 | 0.467 | 0.413 | 0.103
35 | 1.183 | 0.106 | 9.807 | 0.467 | 0.424 | 0.106
36 | 1.21 | 0.108 | 9.807 | 0.467 | 0.432 | 0.108
37 | 1.241 | 0.111 | 10.788 | 0.514 | 0.442 | 0.111
38 | 1.273 | 0.113 | 10.787 | 0.514 | 0.452 | 0.113
39 | 1.303 | 0.116 | 10.787 | 0.514 | 0.463 | 0.116
40 | 1.335 | 0.118 | 11.769 | 0.561 | 0.473 | 0.118
41 | 1.371 | 0.121 | 11.768 | 0.561 | 0.484 | 0.121
42 | 1.403 | 0.124 | 11.768 | 0.561 | 0.496 | 0.124
43 | 1.433 | 0.126 | 12.749 | 0.607 | 0.506 | 0.126
44 | 1.466 | 0.129 | 12.749 | 0.607 | 0.516 | 0.129
45 | 1.508 | 0.132 | 12.749 | 0.607 | 0.528 | 0.132
46 | 1.543 | 0.135 | 12.749 | 0.607 | 0.541 | 0.135
47 | 1.572 | 0.138 | 12.749 | 0.607 | 0.553 | 0.138
48 | 1.6 | 0.14 | 12.749 | 0.607 | 0.562 | 0.14
49 | 1.632 | 0.143 | 11.769 | 0.561 | 0.572 | 0.143
50 | 1.727 | 0.148 | 12.749 | 0.607 | 0.592 | 0.148
51 | 1.76 | 0.152 | 12.749 | 0.607 | 0.607 | 0.152
52 | 1.794 | 0.156 | 13.729 | 0.654 | 0.624 | 0.156
53 | 1.828 | 0.159 | 13.729 | 0.654 | 0.637 | 0.159
54 | 1.86 | 0.162 | 13.729 | 0.654 | 0.647 | 0.162
55 | 1.89 | 0.165 | 14.711 | 0.701 | 0.658 | 0.165
56 | 1.922 | 0.167 | 14.71 | 0.701 | 0.668 | 0.167
57 | 1.954 | 0.17 | 14.71 | 0.701 | 0.679 | 0.17
58 | 1.985 | 0.172 | 14.71 | 0.701 | 0.689 | 0.172
59 | 2.026 | 0.175 | 15.691 | 0.747 | 0.701 | 0.175
60 | 2.064 | 0.178 | 15.691 | 0.747 | 0.714 | 0.178
61 | 2.125 | 0.183 | 15.691 | 0.747 | 0.732 | 0.183
62 | 2.16 | 0.186 | 16.672 | 0.794 | 0.743 | 0.186
63 | 2.2 | 0.19 | 16.671 | 0.794 | 0.758 | 0.19
64 | 2.233 | 0.193 | 16.671 | 0.794 | 0.771 | 0.193
65 | 2.259 | 0.195 | 16.671 | 0.794 | 0.782 | 0.195
66 | 2.291 | 0.198 | 17.652 | 0.841 | 0.792 | 0.198
67 | 2.323 | 0.2 | 17.652 | 0.841 | 0.801 | 0.2
68 | 2.353 | 0.203 | 17.652 | 0.841 | 0.812 | 0.203
69 | 2.38 | 0.205 | 18.633 | 0.888 | 0.822 | 0.205
70 | 2.411 | 0.208 | 18.633 | 0.888 | 0.831 | 0.208
71 | 2.444 | 0.21 | 18.633 | 0.888 | 0.841 | 0.21
72 | 2.473 | 0.213 | 18.633 | 0.888 | 0.851 | 0.213
73 | 2.505 | 0.215 | 19.614 | 0.934 | 0.862 | 0.215
74 | 2.542 | 0.218 | 19.613 | 0.934 | 0.872 | 0.218
75 | 2.572 | 0.221 | 19.613 | 0.934 | 0.884 | 0.221
76 | 2.603 | 0.224 | 20.594 | 0.981 | 0.895 | 0.224
77 | 2.636 | 0.226 | 20.594 | 0.981 | 0.905 | 0.226
78 | 2.671 | 0.229 | 20.594 | 0.981 | 0.916 | 0.229
79 | 2.703 | 0.232 | 21.575 | 1.028 | 0.927 | 0.232
80 | 2.733 | 0.234 | 21.575 | 1.028 | 0.938 | 0.234
81 | 2.766 | 0.237 | 21.575 | 1.028 | 0.948 | 0.237
82 | 2.801 | 0.24 | 22.556 | 1.074 | 0.959 | 0.24
83 | 2.833 | 0.243 | 22.555 | 1.074 | 0.97 | 0.243
84 | 2.864 | 0.245 | 23.537 | 1.121 | 0.981 | 0.245
85 | 2.897 | 0.248 | 23.536 | 1.121 | 0.991 | 0.248
86 | 2.929 | 0.25 | 24.517 | 1.168 | 1.002 | 0.25
87 | 2.963 | 0.253 | 24.517 | 1.168 | 1.013 | 0.253
88 | 2.993 | 0.256 | 25.498 | 1.215 | 1.024 | 0.256
89 | 3.025 | 0.259 | 25.497 | 1.215 | 1.034 | 0.259
90 | 3.06 | 0.261 | 25.497 | 1.215 | 1.045 | 0.261
91 | 3.092 | 0.264 | 26.478 | 1.261 | 1.057 | 0.264
92 | 3.124 | 0.267 | 26.478 | 1.261 | 1.067 | 0.267
93 | 3.15 | 0.269 | 27.459 | 1.308 | 1.076 | 0.269
94 | 3.191 | 0.272 | 27.459 | 1.308 | 1.087 | 0.272
95 | 3.224 | 0.275 | 27.459 | 1.308 | 1.099 | 0.275
96 | 3.253 | 0.278 | 28.439 | 1.355 | 1.11 | 0.278
97 | 3.287 | 0.28 | 28.439 | 1.355 | 1.12 | 0.28
98 | 3.321 | 0.283 | 28.439 | 1.355 | 1.131 | 0.283
99 | 3.353 | 0.286 | 29.42 | 1.401 | 1.143 | 0.286
100 | 3.383 | 0.288 | 29.42 | 1.401 | 1.154 | 0.288
101 | 3.419 | 0.291 | 30.401 | 1.448 | 1.164 | 0.291
102 | 3.451 | 0.294 | 30.401 | 1.448 | 1.175 | 0.294
103 | 3.498 | 0.297 | 31.382 | 1.495 | 1.188 | 0.297
104 | 3.539 | 0.301 | 31.381 | 1.495 | 1.202 | 0.301
105 | 3.57 | 0.304 | 31.381 | 1.495 | 1.215 | 0.304
106 | 3.601 | 0.307 | 32.363 | 1.542 | 1.226 | 0.307
107 | 3.633 | 0.309 | 32.362 | 1.541 | 1.237 | 0.309
108 | 3.681 | 0.312 | 31.381 | 1.495 | 1.249 | 0.312
109 | 3.723 | 0.316 | 31.381 | 1.495 | 1.262 | 0.316
110 | 3.753 | 0.319 | 31.381 | 1.495 | 1.276 | 0.319
111 | 3.783 | 0.322 | 31.381 | 1.495 | 1.287 | 0.322
112 | 3.811 | 0.324 | 32.363 | 1.542 | 1.296 | 0.324
113 | 3.848 | 0.327 | 32.362 | 1.541 | 1.307 | 0.327
114 | 3.883 | 0.33 | 32.362 | 1.541 | 1.318 | 0.33
115 | 3.914 | 0.333 | 33.343 | 1.588 | 1.33 | 0.333
116 | 3.94 | 0.335 | 33.343 | 1.588 | 1.339 | 0.335
117 | 3.97 | 0.337 | 33.343 | 1.588 | 1.349 | 0.337
118 | 4.004 | 0.34 | 34.324 | 1.635 | 1.359 | 0.34
119 | 4.032 | 0.342 | 34.323 | 1.635 | 1.37 | 0.342
120 | 4.066 | 0.345 | 34.323 | 1.635 | 1.38 | 0.345
121 | 4.1 | 0.348 | 35.305 | 1.682 | 1.391 | 0.348
122 | 4.134 | 0.351 | 35.304 | 1.682 | 1.402 | 0.351
123 | 4.162 | 0.353 | 35.304 | 1.682 | 1.413 | 0.353
124 | 4.195 | 0.356 | 36.285 | 1.728 | 1.423 | 0.356
125 | 4.23 | 0.358 | 36.285 | 1.728 | 1.434 | 0.358
126 | 4.263 | 0.361 | 36.285 | 1.728 | 1.445 | 0.361
127 | 4.314 | 0.365 | 37.265 | 1.775 | 1.459 | 0.365
128 | 4.34 | 0.368 | 37.265 | 1.775 | 1.47 | 0.368
129 | 4.376 | 0.371 | 38.246 | 1.822 | 1.483 | 0.371
130 | 4.41 | 0.374 | 39.227 | 1.869 | 1.498 | 0.374
131 | 4.442 | 0.376 | 39.227 | 1.868 | 1.505 | 0.376
132 | 4.47 | 0.379 | 39.227 | 1.868 | 1.515 | 0.379
133 | 4.517 | 0.382 | 39.227 | 1.868 | 1.527 | 0.382
134 | 4.55 | 0.385 | 40.208 | 1.915 | 1.538 | 0.385
135 | 4.587 | 0.388 | 40.207 | 1.915 | 1.551 | 0.388
136 | 4.62 | 0.391 | 41.189 | 1.962 | 1.563 | 0.391
137 | 4.672 | 0.394 | 41.188 | 1.962 | 1.577 | 0.394
138 | 4.703 | 0.398 | 41.188 | 1.962 | 1.59 | 0.398
139 | 4.731 | 0.4 | 42.169 | 2.009 | 1.602 | 0.4
140 | 4.762 | 0.403 | 42.169 | 2.009 | 1.612 | 0.403
141 | 4.794 | 0.405 | 42.169 | 2.009 | 1.622 | 0.405
142 | 4.848 | 0.409 | 43.15 | 2.055 | 1.636 | 0.409
143 | 4.88 | 0.412 | 43.149 | 2.055 | 1.648 | 0.412
144 | 4.914 | 0.415 | 43.149 | 2.055 | 1.662 | 0.415
145 | 4.943 | 0.418 | 44.131 | 2.102 | 1.671 | 0.418
146 | 4.976 | 0.421 | 44.13 | 2.102 | 1.682 | 0.421
147 | 5.021 | 0.424 | 44.13 | 2.102 | 1.694 | 0.424
148 | 5.054 | 0.427 | 45.111 | 2.149 | 1.707 | 0.427
149 | 5.083 | 0.43 | 45.111 | 2.149 | 1.719 | 0.43
150 | 5.111 | 0.432 | 45.111 | 2.149 | 1.728 | 0.432
151 | 5.14 | 0.434 | 45.111 | 2.149 | 1.738 | 0.434
152 | 5.175 | 0.437 | 46.092 | 2.195 | 1.748 | 0.437
153 | 5.211 | 0.44 | 46.091 | 2.195 | 1.76 | 0.44
154 | 5.24 | 0.443 | 46.091 | 2.195 | 1.77 | 0.443
155 | 5.271 | 0.445 | 46.091 | 2.195 | 1.781 | 0.445
156 | 5.303 | 0.448 | 47.072 | 2.242 | 1.791 | 0.448
157 | 5.333 | 0.45 | 47.072 | 2.242 | 1.801 | 0.45
158 | 5.367 | 0.453 | 47.072 | 2.242 | 1.811 | 0.453
159 | 5.4 | 0.457 | 48.053 | 2.289 | 1.826 | 0.457
160 | 5.433 | 0.459 | 48.053 | 2.289 | 1.834 | 0.459
161 | 5.482 | 0.462 | 48.053 | 2.289 | 1.847 | 0.462
162 | 5.51 | 0.465 | 48.053 | 2.289 | 1.858 | 0.465
163 | 5.56 | 0.468 | 49.034 | 2.336 | 1.873 | 0.468
164 | 5.593 | 0.471 | 49.033 | 2.336 | 1.885 | 0.471
165 | 5.627 | 0.475 | 49.033 | 2.336 | 1.898 | 0.475
166 | 5.661 | 0.477 | 49.033 | 2.336 | 1.909 | 0.477
167 | 5.709 | 0.481 | 50.014 | 2.382 | 1.923 | 0.481
168 | 5.744 | 0.484 | 50.014 | 2.382 | 1.936 | 0.484
169 | 5.774 | 0.487 | 50.014 | 2.382 | 1.947 | 0.487
170 | 5.8 | 0.489 | 50.014 | 2.382 | 1.956 | 0.489
171 | 5.83 | 0.491 | 50.995 | 2.429 | 1.964 | 0.491
172 | 5.861 | 0.493 | 50.995 | 2.429 | 1.974 | 0.493
173 | 5.903 | 0.496 | 50.995 | 2.429 | 1.985 | 0.496
174 | 5.931 | 0.499 | 50.995 | 2.429 | 1.996 | 0.499
175 | 5.96 | 0.502 | 51.976 | 2.476 | 2.007 | 0.502
176 | 5.99 | 0.504 | 51.975 | 2.476 | 2.017 | 0.504
177 | 6.048 | 0.508 | 51.975 | 2.476 | 2.03 | 0.508
178 | 6.082 | 0.511 | 51.975 | 2.476 | 2.046 | 0.511
179 | 6.113 | 0.515 | 51.975 | 2.476 | 2.06 | 0.515
180 | 6.147 | 0.518 | 52.956 | 2.522 | 2.071 | 0.518
181 | 6.181 | 0.52 | 52.956 | 2.522 | 2.081 | 0.52
182 | 6.223 | 0.523 | 52.956 | 2.522 | 2.094 | 0.523
183 | 6.253 | 0.527 | 52.956 | 2.522 | 2.106 | 0.527
184 | 6.28 | 0.529 | 52.956 | 2.522 | 2.117 | 0.529
185 | 6.311 | 0.532 | 52.956 | 2.522 | 2.129 | 0.532
186 | 6.344 | 0.534 | 52.956 | 2.522 | 2.136 | 0.534
187 | 6.373 | 0.537 | 52.956 | 2.522 | 2.147 | 0.537
188 | 6.407 | 0.539 | 52.956 | 2.522 | 2.157 | 0.539
189 | 6.441 | 0.542 | 52.956 | 2.522 | 2.168 | 0.542
190 | 6.474 | 0.545 | 52.956 | 2.522 | 2.179 | 0.545
191 | 6.502 | 0.548 | 52.956 | 2.522 | 2.19 | 0.548
192 | 6.537 | 0.55 | 52.956 | 2.522 | 2.2 | 0.55
193 | 6.572 | 0.553 | 52.956 | 2.522 | 2.211 | 0.553
194 | 6.603 | 0.556 | 52.956 | 2.522 | 2.223 | 0.556
195 | 6.633 | 0.558 | 52.956 | 2.522 | 2.233 | 0.558
196 | 6.666 | 0.561 | 52.956 | 2.522 | 2.244 | 0.561
197 | 6.702 | 0.564 | 52.956 | 2.522 | 2.255 | 0.564
198 | 6.733 | 0.566 | 52.956 | 2.522 | 2.266 | 0.566
199 | 6.762 | 0.569 | 52.956 | 2.522 | 2.275 | 0.569
200 | 6.79 | 0.571 | 52.956 | 2.522 | 2.286 | 0.571
201 | 6.82 | 0.573 | 52.956 | 2.522 | 2.294 | 0.573
202 | 6.851 | 0.576 | 52.956 | 2.522 | 2.306 | 0.576
203 | 6.883 | 0.579 | 52.956 | 2.522 | 2.316 | 0.579
204 | 6.913 | 0.582 | 52.956 | 2.522 | 2.327 | 0.582
205 | 6.94 | 0.584 | 52.956 | 2.522 | 2.336 | 0.584
206 | 6.971 | 0.586 | 52.956 | 2.522 | 2.346 | 0.586
207 | 7.004 | 0.589 | 52.956 | 2.522 | 2.356 | 0.589
208 | 7.057 | 0.592 | 52.956 | 2.522 | 2.37 | 0.592
209 | 7.09 | 0.596 | 52.956 | 2.522 | 2.382 | 0.596
210 | 7.124 | 0.599 | 52.956 | 2.522 | 2.396 | 0.599
211 | 7.154 | 0.601 | 52.956 | 2.522 | 2.406 | 0.601
212 | 7.202 | 0.604 | 52.956 | 2.522 | 2.417 | 0.604
213 | 7.23 | 0.607 | 52.956 | 2.522 | 2.429 | 0.607
214 | 7.263 | 0.611 | 52.956 | 2.522 | 2.442 | 0.611
215 | 7.293 | 0.613 | 52.956 | 2.522 | 2.453 | 0.613
216 | 7.32 | 0.616 | 52.956 | 2.522 | 2.462 | 0.616
217 | 7.35 | 0.618 | 52.956 | 2.522 | 2.472 | 0.618
218 | 7.383 | 0.62 | 52.956 | 2.522 | 2.482 | 0.62
219 | 7.413 | 0.623 | 52.956 | 2.522 | 2.492 | 0.623
220 | 7.446 | 0.626 | 52.956 | 2.522 | 2.502 | 0.626
221 | 7.481 | 0.628 | 52.956 | 2.522 | 2.513 | 0.628
222 | 7.513 | 0.631 | 52.956 | 2.522 | 2.525 | 0.631
223 | 7.544 | 0.634 | 52.956 | 2.522 | 2.536 | 0.634
224 | 7.592 | 0.637 | 52.956 | 2.522 | 2.547 | 0.637
225 | 7.62 | 0.64 | 52.956 | 2.522 | 2.559 | 0.64
226 | 7.653 | 0.643 | 52.956 | 2.522 | 2.572 | 0.643
227 | 7.684 | 0.646 | 52.956 | 2.522 | 2.583 | 0.646
228 | 7.71 | 0.648 | 52.956 | 2.522 | 2.592 | 0.648
229 | 7.741 | 0.65 | 52.956 | 2.522 | 2.602 | 0.65
230 | 7.773 | 0.653 | 52.956 | 2.522 | 2.611 | 0.653
231 | 7.803 | 0.655 | 52.956 | 2.522 | 2.622 | 0.655
232 | 7.836 | 0.658 | 52.956 | 2.522 | 2.632 | 0.658
233 | 7.871 | 0.661 | 52.956 | 2.522 | 2.643 | 0.661
234 | 7.903 | 0.664 | 52.956 | 2.522 | 2.654 | 0.664
235 | 7.933 | 0.666 | 52.956 | 2.522 | 2.665 | 0.666
236 | 7.965 | 0.669 | 52.956 | 2.522 | 2.675 | 0.669
237 | 8.001 | 0.672 | 52.956 | 2.522 | 2.686 | 0.672
238 | 8.033 | 0.674 | 52.956 | 2.522 | 2.698 | 0.674
239 | 8.063 | 0.677 | 52.956 | 2.522 | 2.708 | 0.677
240 | 8.096 | 0.68 | 53.937 | 2.569 | 2.721 | 0.68
241 | 8.131 | 0.682 | 53.937 | 2.569 | 2.729 | 0.682
242 | 8.163 | 0.685 | 53.937 | 2.569 | 2.741 | 0.685
243 | 8.202 | 0.688 | 53.937 | 2.569 | 2.753 | 0.688
244 | 8.239 | 0.691 | 53.937 | 2.569 | 2.765 | 0.691
245 | 8.271 | 0.694 | 53.937 | 2.569 | 2.777 | 0.694
246 | 8.303 | 0.697 | 53.937 | 2.569 | 2.788 | 0.697
247 | 8.332 | 0.7 | 53.937 | 2.569 | 2.799 | 0.7
248 | 8.36 | 0.702 | 53.937 | 2.569 | 2.808 | 0.702
249 | 8.39 | 0.704 | 53.937 | 2.569 | 2.818 | 0.704
250 | 8.423 | 0.707 | 54.917 | 2.616 | 2.827 | 0.707
251 | 8.453 | 0.709 | 54.917 | 2.616 | 2.838 | 0.709
252 | 8.513 | 0.712 | 54.917 | 2.616 | 2.848 | 0.712
253 | 8.541 | 0.715 | 54.917 | 2.616 | 2.861 | 0.715
254 | 8.57 | 0.718 | 55.899 | 2.663 | 2.873 | 0.718
255 | 8.6 | 0.721 | 55.898 | 2.663 | 2.884 | 0.721
256 | 8.629 | 0.724 | 56.879 | 2.709 | 2.895 | 0.724
257 | 8.66 | 0.727 | 56.879 | 2.709 | 2.906 | 0.727
258 | 8.698 | 0.73 | 56.879 | 2.709 | 2.919 | 0.73
259 | 8.733 | 0.733 | 57.86 | 2.756 | 2.93 | 0.733
260 | 8.76 | 0.735 | 57.859 | 2.756 | 2.94 | 0.735
261 | 8.792 | 0.738 | 58.841 | 2.803 | 2.95 | 0.738
262 | 8.823 | 0.74 | 58.84 | 2.803 | 2.96 | 0.74
263 | 8.853 | 0.743 | 59.821 | 2.849 | 2.971 | 0.743
264 | 8.88 | 0.745 | 59.821 | 2.849 | 2.98 | 0.745
265 | 8.909 | 0.747 | 60.802 | 2.896 | 2.99 | 0.747
266 | 8.943 | 0.75 | 60.801 | 2.896 | 3 | 0.75
267 | 8.973 | 0.753 | 61.782 | 2.943 | 3.01 | 0.753
268 | 9.007 | 0.755 | 61.782 | 2.943 | 3.021 | 0.755
269 | 9.04 | 0.758 | 62.763 | 2.99 | 3.032 | 0.758
270 | 9.073 | 0.761 | 62.763 | 2.99 | 3.043 | 0.761
271 | 9.104 | 0.763 | 63.743 | 3.036 | 3.054 | 0.763
272 | 9.145 | 0.766 | 63.743 | 3.036 | 3.065 | 0.766
273 | 9.18 | 0.769 | 64.724 | 3.083 | 3.077 | 0.769
274 | 9.214 | 0.772 | 64.724 | 3.083 | 3.09 | 0.772
275 | 9.243 | 0.775 | 64.724 | 3.083 | 3.101 | 0.775
276 | 9.27 | 0.777 | 65.705 | 3.13 | 3.11 | 0.777
277 | 9.326 | 0.781 | 65.705 | 3.13 | 3.123 | 0.781
278 | 9.363 | 0.784 | 66.685 | 3.176 | 3.136 | 0.784
279 | 9.396 | 0.788 | 66.685 | 3.176 | 3.15 | 0.788
280 | 9.431 | 0.791 | 67.667 | 3.223 | 3.165 | 0.791
281 | 9.463 | 0.793 | 67.666 | 3.223 | 3.173 | 0.793
282 | 9.493 | 0.796 | 67.666 | 3.223 | 3.183 | 0.796
283 | 9.547 | 0.799 | 67.666 | 3.223 | 3.196 | 0.799
284 | 9.58 | 0.802 | 68.647 | 3.27 | 3.209 | 0.802
285 | 9.613 | 0.806 | 68.647 | 3.27 | 3.223 | 0.806
286 | 9.644 | 0.809 | 68.647 | 3.27 | 3.234 | 0.809
287 | 9.67 | 0.811 | 69.627 | 3.317 | 3.243 | 0.811
288 | 9.701 | 0.813 | 69.627 | 3.317 | 3.253 | 0.813
289 | 9.733 | 0.816 | 69.627 | 3.317 | 3.263 | 0.816
290 | 9.764 | 0.818 | 69.627 | 3.317 | 3.274 | 0.818
291 | 9.793 | 0.821 | 70.608 | 3.363 | 3.283 | 0.821
292 | 9.821 | 0.823 | 70.608 | 3.363 | 3.291 | 0.823
293 | 9.853 | 0.825 | 70.608 | 3.363 | 3.301 | 0.825
294 | 9.883 | 0.828 | 71.59 | 3.41 | 3.312 | 0.828
295 | 9.916 | 0.831 | 71.589 | 3.41 | 3.323 | 0.831
296 | 9.95 | 0.833 | 71.589 | 3.41 | 3.334 | 0.833
297 | 10.005 | 0.837 | 71.589 | 3.41 | 3.348 | 0.837
298 | 10.041 | 0.84 | 72.57 | 3.457 | 3.361 | 0.84
299 | 10.071 | 0.844 | 72.569 | 3.457 | 3.374 | 0.844
300 | 10.1 | 0.846 | 72.569 | 3.457 | 3.385 | 0.846
301 | 10.134 | 0.849 | 73.551 | 3.503 | 3.396 | 0.849
302 | 10.164 | 0.852 | 73.55 | 3.503 | 3.407 | 0.852
303 | 10.199 | 0.854 | 74.531 | 3.55 | 3.417 | 0.854
304 | 10.23 | 0.857 | 74.531 | 3.55 | 3.427 | 0.857
305 | 10.263 | 0.86 | 74.531 | 3.55 | 3.439 | 0.86
306 | 10.293 | 0.862 | 74.531 | 3.55 | 3.45 | 0.862
307 | 10.329 | 0.865 | 75.511 | 3.597 | 3.46 | 0.865
308 | 10.361 | 0.868 | 75.511 | 3.597 | 3.471 | 0.868
309 | 10.394 | 0.87 | 75.511 | 3.597 | 3.482 | 0.87
310 | 10.423 | 0.873 | 76.493 | 3.644 | 3.493 | 0.873
311 | 10.45 | 0.875 | 76.492 | 3.644 | 3.502 | 0.875
312 | 10.49 | 0.878 | 76.492 | 3.644 | 3.513 | 0.878
313 | 10.524 | 0.881 | 76.492 | 3.644 | 3.524 | 0.881
314 | 10.553 | 0.884 | 77.473 | 3.69 | 3.536 | 0.884
315 | 10.581 | 0.886 | 77.473 | 3.69 | 3.545 | 0.886
316 | 10.61 | 0.889 | 77.473 | 3.69 | 3.555 | 0.889
317 | 10.644 | 0.891 | 78.454 | 3.737 | 3.565 | 0.891
318 | 10.673 | 0.894 | 78.453 | 3.737 | 3.576 | 0.894
319 | 10.701 | 0.896 | 78.453 | 3.737 | 3.585 | 0.896
320 | 10.731 | 0.899 | 79.434 | 3.784 | 3.594 | 0.899
321 | 10.783 | 0.902 | 79.434 | 3.784 | 3.607 | 0.902
322 | 10.821 | 0.905 | 79.434 | 3.784 | 3.621 | 0.905
323 | 10.85 | 0.908 | 80.415 | 3.83 | 3.634 | 0.908
324 | 10.88 | 0.911 | 80.415 | 3.83 | 3.645 | 0.911
325 | 10.913 | 0.914 | 81.396 | 3.877 | 3.655 | 0.914
326 | 10.943 | 0.916 | 81.395 | 3.877 | 3.665 | 0.916
327 | 10.994 | 0.919 | 81.395 | 3.877 | 3.676 | 0.919
328 | 11.023 | 0.922 | 82.376 | 3.924 | 3.687 | 0.922
329 | 11.051 | 0.924 | 82.376 | 3.924 | 3.698 | 0.924
330 | 11.098 | 0.928 | 82.376 | 3.924 | 3.711 | 0.928
331 | 11.131 | 0.931 | 83.357 | 3.971 | 3.724 | 0.931
332 | 11.163 | 0.934 | 83.357 | 3.97 | 3.738 | 0.934
333 | 11.198 | 0.937 | 84.338 | 4.017 | 3.749 | 0.937
334 | 11.231 | 0.94 | 84.337 | 4.017 | 3.76 | 0.94
335 | 11.26 | 0.943 | 85.318 | 4.064 | 3.771 | 0.943
336 | 11.294 | 0.945 | 85.318 | 4.064 | 3.781 | 0.945
337 | 11.378 | 0.95 | 85.318 | 4.064 | 3.798 | 0.95
338 | 11.413 | 0.954 | 86.299 | 4.111 | 3.815 | 0.954
339 | 11.457 | 0.958 | 86.299 | 4.111 | 3.833 | 0.958
340 | 11.499 | 0.961 | 87.28 | 4.157 | 3.846 | 0.961
341 | 11.531 | 0.965 | 87.279 | 4.157 | 3.859 | 0.965
342 | 11.576 | 0.968 | 88.26 | 4.204 | 3.872 | 0.968
343 | 11.619 | 0.971 | 88.26 | 4.204 | 3.886 | 0.971
344 | 11.65 | 0.975 | 89.241 | 4.251 | 3.899 | 0.975
345 | 11.683 | 0.978 | 89.241 | 4.251 | 3.911 | 0.978
346 | 11.713 | 0.98 | 90.221 | 4.297 | 3.921 | 0.98
347 | 11.741 | 0.982 | 90.221 | 4.297 | 3.93 | 0.982
348 | 11.782 | 0.985 | 90.221 | 4.297 | 3.941 | 0.985
349 | 11.813 | 0.988 | 91.202 | 4.344 | 3.952 | 0.988
350 | 11.843 | 0.991 | 91.202 | 4.344 | 3.965 | 0.991
351 | 11.874 | 0.993 | 92.183 | 4.391 | 3.974 | 0.993
352 | 11.912 | 0.996 | 92.183 | 4.391 | 3.983 | 0.996
353 | 11.94 | 0.998 | 92.183 | 4.391 | 3.992 | 0.998
354 | 11.971 | 1.001 | 93.164 | 4.438 | 4.003 | 1.001
355 | 12 | 1.003 | 93.163 | 4.438 | 4.014 | 1.003
356 | 12.03 | 1.006 | 94.144 | 4.484 | 4.025 | 1.006
357 | 12.082 | 1.01 | 94.144 | 4.484 | 4.038 | 1.01
358 | 12.114 | 1.013 | 94.144 | 4.484 | 4.052 | 1.013
359 | 12.14 | 1.016 | 95.125 | 4.531 | 4.063 | 1.016
360 | 12.17 | 1.018 | 95.125 | 4.531 | 4.073 | 1.018
361 | 12.203 | 1.021 | 96.106 | 4.578 | 4.083 | 1.021
362 | 12.234 | 1.024 | 96.105 | 4.578 | 4.094 | 1.024
363 | 12.271 | 1.026 | 96.105 | 4.578 | 4.104 | 1.026
364 | 12.301 | 1.029 | 97.087 | 4.625 | 4.115 | 1.029
365 | 12.333 | 1.032 | 97.086 | 4.624 | 4.126 | 1.032
366 | 12.366 | 1.034 | 98.067 | 4.671 | 4.138 | 1.034
367 | 12.427 | 1.038 | 98.066 | 4.671 | 4.153 | 1.038
368 | 12.463 | 1.042 | 99.048 | 4.718 | 4.166 | 1.042
369 | 12.49 | 1.045 | 99.047 | 4.718 | 4.179 | 1.045
370 | 12.521 | 1.047 | 100.028 | 4.765 | 4.187 | 1.047
371 | 12.55 | 1.049 | 100.028 | 4.765 | 4.197 | 1.049
372 | 12.583 | 1.052 | 101.009 | 4.811 | 4.209 | 1.052
373 | 12.613 | 1.055 | 101.008 | 4.811 | 4.22 | 1.055
374 | 12.646 | 1.057 | 101.008 | 4.811 | 4.23 | 1.057
375 | 12.68 | 1.06 | 101.989 | 4.858 | 4.24 | 1.06
376 | 12.714 | 1.063 | 101.989 | 4.858 | 4.252 | 1.063
377 | 12.767 | 1.066 | 102.97 | 4.905 | 4.266 | 1.066
378 | 12.803 | 1.07 | 102.97 | 4.905 | 4.28 | 1.07
379 | 12.832 | 1.073 | 102.97 | 4.905 | 4.292 | 1.073
380 | 12.861 | 1.075 | 103.951 | 4.951 | 4.301 | 1.075
381 | 12.891 | 1.077 | 103.95 | 4.951 | 4.309 | 1.077
382 | 12.928 | 1.08 | 103.95 | 4.951 | 4.321 | 1.08
383 | 12.961 | 1.083 | 104.932 | 4.998 | 4.334 | 1.083
384 | 12.993 | 1.087 | 105.913 | 5.045 | 4.346 | 1.087
385 | 13.023 | 1.089 | 105.912 | 5.045 | 4.356 | 1.089
386 | 13.051 | 1.091 | 105.912 | 5.045 | 4.365 | 1.091
387 | 13.088 | 1.094 | 106.893 | 5.092 | 4.376 | 1.094
388 | 13.122 | 1.097 | 106.892 | 5.092 | 4.388 | 1.097
389 | 13.153 | 1.1 | 107.873 | 5.138 | 4.4 | 1.1
390 | 13.182 | 1.102 | 107.873 | 5.138 | 4.409 | 1.102
391 | 13.21 | 1.104 | 107.873 | 5.138 | 4.417 | 1.104
392 | 13.246 | 1.107 | 108.854 | 5.185 | 4.426 | 1.107
393 | 13.28 | 1.11 | 108.854 | 5.185 | 4.438 | 1.11
394 | 13.311 | 1.113 | 108.854 | 5.185 | 4.45 | 1.113
395 | 13.34 | 1.115 | 109.835 | 5.232 | 4.462 | 1.115
396 | 13.374 | 1.118 | 109.834 | 5.232 | 4.472 | 1.118
397 | 13.415 | 1.121 | 110.815 | 5.278 | 4.484 | 1.121
398 | 13.451 | 1.124 | 110.815 | 5.278 | 4.496 | 1.124
399 | 13.481 | 1.127 | 110.815 | 5.278 | 4.508 | 1.127
400 | 13.514 | 1.131 | 111.796 | 5.325 | 4.523 | 1.131
401 | 13.543 | 1.132 | 111.796 | 5.325 | 4.529 | 1.132
402 | 13.57 | 1.135 | 112.777 | 5.372 | 4.538 | 1.135
403 | 13.61 | 1.137 | 112.776 | 5.372 | 4.549 | 1.137
404 | 13.643 | 1.14 | 112.776 | 5.372 | 4.56 | 1.14
405 | 13.675 | 1.143 | 113.758 | 5.419 | 4.573 | 1.143
406 | 13.71 | 1.146 | 113.757 | 5.419 | 4.583 | 1.146
407 | 13.74 | 1.149 | 114.738 | 5.465 | 4.595 | 1.149
408 | 13.773 | 1.151 | 114.738 | 5.465 | 4.605 | 1.151
409 | 13.804 | 1.154 | 115.719 | 5.512 | 4.616 | 1.154
410 | 13.83 | 1.156 | 115.718 | 5.512 | 4.625 | 1.156
411 | 13.861 | 1.159 | 115.718 | 5.512 | 4.635 | 1.159
412 | 13.893 | 1.161 | 116.699 | 5.559 | 4.645 | 1.161
413 | 13.945 | 1.165 | 116.699 | 5.559 | 4.658 | 1.165
414 | 13.98 | 1.168 | 117.68 | 5.605 | 4.671 | 1.168
415 | 14.012 | 1.171 | 117.68 | 5.605 | 4.685 | 1.171
416 | 14.042 | 1.174 | 117.68 | 5.605 | 4.695 | 1.174
417 | 14.085 | 1.176 | 118.661 | 5.652 | 4.706 | 1.176
418 | 14.12 | 1.181 | 118.66 | 5.652 | 4.723 | 1.181
419 | 14.152 | 1.183 | 119.642 | 5.699 | 4.731 | 1.183
420 | 14.183 | 1.185 | 119.641 | 5.699 | 4.742 | 1.185
421 | 14.212 | 1.188 | 119.641 | 5.699 | 4.75 | 1.188
422 | 14.241 | 1.19 | 120.622 | 5.746 | 4.76 | 1.19
423 | 14.291 | 1.193 | 120.622 | 5.746 | 4.772 | 1.193
424 | 14.327 | 1.197 | 121.603 | 5.792 | 4.786 | 1.197
425 | 14.361 | 1.2 | 121.602 | 5.792 | 4.799 | 1.2
426 | 14.39 | 1.203 | 122.583 | 5.839 | 4.811 | 1.203
427 | 14.423 | 1.205 | 122.583 | 5.839 | 4.821 | 1.205
428 | 14.454 | 1.208 | 122.583 | 5.839 | 4.831 | 1.208
429 | 14.481 | 1.21 | 123.564 | 5.886 | 4.84 | 1.21
430 | 14.51 | 1.212 | 123.564 | 5.886 | 4.85 | 1.212
431 | 14.543 | 1.215 | 123.564 | 5.886 | 4.86 | 1.215
432 | 14.573 | 1.218 | 124.545 | 5.932 | 4.871 | 1.218
433 | 14.6 | 1.22 | 124.544 | 5.932 | 4.88 | 1.22
434 | 14.63 | 1.222 | 124.544 | 5.932 | 4.89 | 1.222
435 | 14.663 | 1.225 | 125.525 | 5.979 | 4.9 | 1.225
436 | 14.693 | 1.228 | 125.525 | 5.979 | 4.91 | 1.228
437 | 14.725 | 1.23 | 126.506 | 6.026 | 4.921 | 1.23
438 | 14.76 | 1.233 | 126.506 | 6.026 | 4.932 | 1.233
439 | 14.792 | 1.236 | 127.487 | 6.073 | 4.943 | 1.236
440 | 14.824 | 1.238 | 127.486 | 6.073 | 4.953 | 1.238
441 | 14.856 | 1.241 | 128.467 | 6.119 | 4.964 | 1.241
442 | 14.905 | 1.244 | 128.467 | 6.119 | 4.976 | 1.244
443 | 14.94 | 1.247 | 129.448 | 6.166 | 4.989 | 1.247
444 | 14.976 | 1.252 | 130.429 | 6.213 | 5.006 | 1.252
445 | 15.01 | 1.254 | 130.428 | 6.213 | 5.014 | 1.254
446 | 15.043 | 1.257 | 130.428 | 6.213 | 5.026 | 1.257
447 | 15.095 | 1.26 | 131.409 | 6.259 | 5.04 | 1.26
448 | 15.131 | 1.263 | 131.409 | 6.259 | 5.053 | 1.263
449 | 15.16 | 1.267 | 132.391 | 6.306 | 5.066 | 1.267
450 | 15.193 | 1.269 | 132.39 | 6.306 | 5.077 | 1.269
451 | 15.223 | 1.272 | 133.371 | 6.353 | 5.087 | 1.272
452 | 15.25 | 1.274 | 133.37 | 6.353 | 5.096 | 1.274
453 | 15.291 | 1.277 | 133.37 | 6.353 | 5.107 | 1.277
454 | 15.323 | 1.28 | 134.351 | 6.4 | 5.118 | 1.28
455 | 15.353 | 1.283 | 134.351 | 6.4 | 5.131 | 1.283
456 | 15.391 | 1.285 | 135.332 | 6.446 | 5.141 | 1.285
457 | 15.437 | 1.288 | 135.332 | 6.446 | 5.153 | 1.288
458 | 15.47 | 1.291 | 136.313 | 6.493 | 5.166 | 1.291
459 | 15.5 | 1.294 | 136.312 | 6.493 | 5.178 | 1.294
460 | 15.53 | 1.298 | 137.294 | 6.54 | 5.191 | 1.298
461 | 15.563 | 1.3 | 137.293 | 6.54 | 5.199 | 1.3
462 | 15.593 | 1.302 | 137.293 | 6.54 | 5.21 | 1.302
463 | 15.633 | 1.305 | 138.274 | 6.586 | 5.219 | 1.305
464 | 15.66 | 1.307 | 138.274 | 6.586 | 5.229 | 1.307
465 | 15.693 | 1.31 | 139.255 | 6.633 | 5.24 | 1.31
466 | 15.723 | 1.313 | 139.254 | 6.633 | 5.251 | 1.313
467 | 15.755 | 1.316 | 139.254 | 6.633 | 5.262 | 1.316
468 | 15.79 | 1.318 | 140.236 | 6.68 | 5.273 | 1.318
469 | 15.832 | 1.322 | 140.235 | 6.68 | 5.286 | 1.322
470 | 15.864 | 1.325 | 141.216 | 6.726 | 5.299 | 1.325
471 | 15.891 | 1.327 | 141.216 | 6.726 | 5.309 | 1.327
472 | 15.92 | 1.33 | 141.216 | 6.726 | 5.318 | 1.33
473 | 15.964 | 1.332 | 142.197 | 6.773 | 5.329 | 1.332
474 | 15.993 | 1.335 | 142.196 | 6.773 | 5.342 | 1.335
475 | 16.021 | 1.338 | 143.177 | 6.82 | 5.352 | 1.338
476 | 16.05 | 1.34 | 143.177 | 6.82 | 5.362 | 1.34
477 | 16.082 | 1.343 | 143.177 | 6.82 | 5.372 | 1.343
478 | 16.113 | 1.346 | 144.159 | 6.867 | 5.382 | 1.346
479 | 16.145 | 1.348 | 144.158 | 6.867 | 5.393 | 1.348
480 | 16.181 | 1.351 | 145.139 | 6.913 | 5.403 | 1.351
481 | 16.214 | 1.354 | 145.138 | 6.913 | 5.415 | 1.354
482 | 16.242 | 1.356 | 146.119 | 6.96 | 5.425 | 1.356
483 | 16.276 | 1.359 | 146.119 | 6.96 | 5.436 | 1.359
484 | 16.315 | 1.362 | 146.119 | 6.96 | 5.448 | 1.362
485 | 16.353 | 1.365 | 147.1 | 7.007 | 5.46 | 1.365
486 | 16.382 | 1.368 | 147.1 | 7.007 | 5.472 | 1.368
487 | 16.411 | 1.37 | 147.1 | 7.007 | 5.481 | 1.37
488 | 16.457 | 1.373 | 148.081 | 7.053 | 5.493 | 1.373
489 | 16.491 | 1.376 | 148.08 | 7.053 | 5.505 | 1.376
490 | 16.523 | 1.38 | 149.062 | 7.1 | 5.518 | 1.38
491 | 16.55 | 1.382 | 149.061 | 7.1 | 5.528 | 1.382
492 | 16.58 | 1.385 | 149.061 | 7.1 | 5.538 | 1.385
493 | 16.613 | 1.387 | 150.043 | 7.147 | 5.548 | 1.387
494 | 16.643 | 1.39 | 150.042 | 7.147 | 5.559 | 1.39
495 | 16.67 | 1.392 | 151.023 | 7.194 | 5.568 | 1.392
496 | 16.701 | 1.394 | 151.022 | 7.194 | 5.578 | 1.394
497 | 16.732 | 1.397 | 151.022 | 7.194 | 5.587 | 1.397
498 | 16.764 | 1.399 | 152.004 | 7.24 | 5.598 | 1.399
499 | 16.797 | 1.402 | 152.003 | 7.24 | 5.608 | 1.402
500 | 16.83 | 1.405 | 152.984 | 7.287 | 5.619 | 1.405
501 | 16.862 | 1.408 | 152.984 | 7.287 | 5.631 | 1.408
502 | 16.892 | 1.41 | 152.984 | 7.287 | 5.641 | 1.41
503 | 16.926 | 1.413 | 153.965 | 7.334 | 5.651 | 1.413
504 | 16.96 | 1.416 | 153.964 | 7.334 | 5.662 | 1.416
505 | 16.993 | 1.418 | 154.945 | 7.38 | 5.674 | 1.418
506 | 17.023 | 1.421 | 154.945 | 7.38 | 5.684 | 1.421
507 | 17.057 | 1.424 | 154.945 | 7.38 | 5.695 | 1.424
508 | 17.095 | 1.427 | 155.926 | 7.427 | 5.707 | 1.427
509 | 17.134 | 1.43 | 155.926 | 7.427 | 5.719 | 1.43
510 | 17.163 | 1.433 | 156.907 | 7.474 | 5.731 | 1.433
511 | 17.19 | 1.435 | 156.906 | 7.474 | 5.74 | 1.435
512 | 17.221 | 1.437 | 156.906 | 7.474 | 5.75 | 1.437
513 | 17.258 | 1.44 | 157.888 | 7.521 | 5.761 | 1.44
514 | 17.293 | 1.443 | 157.887 | 7.521 | 5.774 | 1.443
515 | 17.321 | 1.446 | 158.869 | 7.567 | 5.784 | 1.446
516 | 17.35 | 1.448 | 158.868 | 7.567 | 5.794 | 1.448
517 | 17.382 | 1.451 | 158.868 | 7.567 | 5.804 | 1.451
518 | 17.414 | 1.453 | 159.849 | 7.614 | 5.814 | 1.453
519 | 17.446 | 1.456 | 159.848 | 7.614 | 5.824 | 1.456
520 | 17.48 | 1.459 | 160.829 | 7.661 | 5.835 | 1.459
521 | 17.513 | 1.462 | 160.829 | 7.661 | 5.846 | 1.462
522 | 17.568 | 1.465 | 160.829 | 7.661 | 5.861 | 1.465
523 | 17.6 | 1.468 | 161.811 | 7.707 | 5.873 | 1.468
524 | 17.63 | 1.472 | 161.81 | 7.707 | 5.886 | 1.472
525 | 17.668 | 1.474 | 162.79 | 7.754 | 5.897 | 1.474
526 | 17.705 | 1.477 | 162.79 | 7.754 | 5.91 | 1.477
527 | 17.74 | 1.48 | 163.772 | 7.801 | 5.922 | 1.48
528 | 17.775 | 1.483 | 163.771 | 7.801 | 5.933 | 1.483
529 | 17.81 | 1.486 | 164.753 | 7.848 | 5.945 | 1.486
530 | 17.84 | 1.489 | 164.752 | 7.848 | 5.955 | 1.489
531 | 17.87 | 1.492 | 165.732 | 7.894 | 5.966 | 1.492
532 | 17.909 | 1.494 | 165.732 | 7.894 | 5.977 | 1.494
533 | 17.945 | 1.497 | 166.713 | 7.941 | 5.99 | 1.497
534 | 17.98 | 1.5 | 166.713 | 7.941 | 6.002 | 1.5
535 | 18.01 | 1.504 | 167.694 | 7.988 | 6.016 | 1.504
536 | 18.042 | 1.506 | 167.694 | 7.988 | 6.023 | 1.506
537 | 18.073 | 1.509 | 167.694 | 7.988 | 6.034 | 1.509
538 | 18.121 | 1.511 | 168.674 | 8.034 | 6.045 | 1.511
539 | 18.153 | 1.514 | 168.674 | 8.034 | 6.057 | 1.514
540 | 18.183 | 1.517 | 168.674 | 8.034 | 6.069 | 1.517
541 | 18.215 | 1.52 | 169.656 | 8.081 | 6.08 | 1.52
542 | 18.251 | 1.523 | 169.655 | 8.081 | 6.091 | 1.523
543 | 18.283 | 1.526 | 170.636 | 8.128 | 6.102 | 1.526
544 | 18.321 | 1.529 | 170.636 | 8.128 | 6.114 | 1.529
545 | 18.35 | 1.531 | 170.636 | 8.128 | 6.125 | 1.531
546 | 18.38 | 1.534 | 171.617 | 8.175 | 6.135 | 1.534
547 | 18.413 | 1.536 | 171.616 | 8.175 | 6.145 | 1.536
548 | 18.454 | 1.539 | 171.616 | 8.175 | 6.157 | 1.539
549 | 18.48 | 1.542 | 172.598 | 8.221 | 6.168 | 1.542
550 | 18.517 | 1.545 | 172.597 | 8.221 | 6.18 | 1.545
551 | 18.553 | 1.548 | 173.578 | 8.268 | 6.191 | 1.548
552 | 18.583 | 1.551 | 173.578 | 8.268 | 6.204 | 1.551
553 | 18.61 | 1.553 | 173.578 | 8.268 | 6.213 | 1.553
554 | 18.641 | 1.556 | 174.559 | 8.315 | 6.222 | 1.556
555 | 18.673 | 1.558 | 174.558 | 8.315 | 6.232 | 1.558
556 | 18.702 | 1.56 | 174.558 | 8.315 | 6.242 | 1.56
557 | 18.736 | 1.563 | 174.558 | 8.315 | 6.252 | 1.563
558 | 18.77 | 1.566 | 175.539 | 8.361 | 6.263 | 1.566
559 | 18.803 | 1.569 | 175.539 | 8.361 | 6.275 | 1.569
560 | 18.834 | 1.571 | 176.52 | 8.408 | 6.286 | 1.571
561 | 18.866 | 1.574 | 176.52 | 8.408 | 6.296 | 1.574
562 | 18.91 | 1.577 | 167.695 | 7.988 | 6.308 | 1.577
563 | 18.943 | 1.579 | 145.139 | 6.913 | 6.318 | 1.579
564 | 18.973 | 1.581 | 113.758 | 5.419 | 6.324 | 1.581
565 | 19.001 | 1.581 | 81.395 | 3.877 | 6.324 | 1.581
566 | 19.031 | 1.581 | 49.034 | 2.336 | 6.324 | 1.581
567 | 19.067 | 1.581 | 26.478 | 1.261 | 6.324 | 1.581
568 | 19.1 | 1.581 | 16.672 | 0.794 | 6.324 | 1.581
569 | 19.131 | 1.581 | 15.691 | 0.747 | 6.324 | 1.581
570 | 19.161 | 1.581 | 15.691 | 0.747 | 6.324 | 1.581
571 | 19.202 | 1.581 | 15.691 | 0.747 | 6.324 | 1.581
572 | 19.233 | 1.581 | 15.691 | 0.747 | 6.324 | 1.581
573 | 19.271 | 1.581 | 15.691 | 0.747 | 6.324 | 1.581
574 | 19.3 | 1.581 | 15.691 | 0.747 | 6.324 | 1.581
575 | 19.333 | 1.581 | 15.691 | 0.747 | 6.324 | 1.581
576 | 19.363 | 1.581 | 15.691 | 0.747 | 6.324 | 1.581
577 | 19.39 | 1.581 | 15.691 | 0.747 | 6.324 | 1.581
578 | 19.421 | 1.581 | 15.691 | 0.747 | 6.324 | 1.581
579 | 19.453 | 1.581 | 15.691 | 0.747 | 6.324 | 1.581
580 | 19.483 | 1.581 | 15.691 | 0.747 | 6.324 | 1.581